## Fig1_GSA_VSA
| m2/g | m2/cm3 | GSA×VSA
structure | SA_g | SA_v | SA_gv_norm
05001N2 | 1914.7 | 1121.03 | 0.1245604
07000N2 | 2095.88 | 960.045 | 0.116767
07001N2 | 1102.28 | 1212.77 | 0.07757692
07002N2 | 1752.51 | 1232.24 | 0.1253193
07010N3 | 5135.52 | 2165.58 | 0.6453879
07011N3 | 5432.04 | 2081.14 | 0.6560341
07012N3 | 6428.96 | 1163.54 | 0.4340944
07013N3 | 6266.37 | 1072.03 | 0.3898388
08000N3 | 4363.4 | 2268.91 | 0.5745191
08010N2 | 321.111 | 367.083 | 0.006840402
08011N2 | 1077.38 | 1064.82 | 0.0665744
08012N2 | 1598.06 | 1397.84 | 0.1296321
08013N2 | 1843.08 | 1393.38 | 0.1490308
08020N2 | 1147.01 | 1149.75 | 0.07653019
08030N2 | 1935.84 | 1003.43 | 0.1127246
09000N3 | 4166.15 | 2087.49 | 0.5046862
09010N2 | 1840.17 | 1345.2 | 0.1436504
10000N2 | 1306.3 | 1254.7 | 0.09511411
10010N2 | 1568.38 | 1191.14 | 0.1084117
10020N2 | 2015.09 | 1281.33 | 0.1498365
11000N2 | 3020.85 | 1802.32 | 0.3159535
11001N2 | 2311.49 | 1702.28 | 0.2283417
11002N2 | 2336.27 | 997.785 | 0.1352764
11003N2 | 3671.72 | 1811.05 | 0.3858888
11010N2 | 1364.1 | 1276.16 | 0.1010214
11020N2 | 2282.43 | 1412.35 | 0.1870691
11030N2 | 2323.81 | 1283.08 | 0.173028
11031N2 | 4264.73 | 1278.41 | 0.3163908
11040N2 | 2539 | 874.708 | 0.1288807
12000N2 | 1735.63 | 1286.3 | 0.1295572
12001N2 | 1568.51 | 1330.84 | 0.1211366
12010N2 | 1849.37 | 1106.88 | 0.1187918
12011N2 | 1723.86 | 1102.73 | 0.1103147
12012N2 | 1723.92 | 1105.37 | 0.1105826
12020N2 | 1571.31 | 1174.84 | 0.1071279
12022N2 | 2031.46 | 1059.65 | 0.1249203
12023N2 | 1675.14 | 966.264 | 0.09393102
12024N2 | 2127.59 | 985.206 | 0.1216402
12030N2 | 1680.97 | 1213.59 | 0.1183843
12040N2 | 1739.33 | 1119.29 | 0.1129761
12050N2 | 1476.69 | 1229.41 | 0.1053533
12060N2 | 1461.46 | 1196.22 | 0.1014519
12061N2 | 1464.12 | 1199.58 | 0.101922
12062N2 | 1431.95 | 1202.09 | 0.09989114
13000N2 | 518.677 | 819.815 | 0.02467601
13010N2 | 1538.94 | 891.25 | 0.07959456
13011N2 | 1620.55 | 820.62 | 0.07717323
13012N2 | 1730.22 | 813.849 | 0.08171604
13020N2 | 4235.96 | 1160.66 | 0.2853113
13040N3 | 866.936 | 877.867 | 0.04416497
13050N2 | 1782.58 | 1149.03 | 0.1188619
13060N2 | 2222.19 | 1487.08 | 0.1917687
13070N2 | 1650.88 | 1165.38 | 0.1116465
13071N2 | 1882.44 | 1139.28 | 0.1244554
13072N2 | 1865.33 | 1115.83 | 0.1207858
13073N2 | 1607.25 | 1143.76 | 0.1066794
13074N2 | 1876.96 | 1260.7 | 0.1373185
13075N2 | 1501.99 | 1266.65 | 0.1104043
13076N2 | 1269.07 | 1235.68 | 0.09100259
13077N2 | 1496.46 | 1314.26 | 0.1141323
13078N2 | 1508.62 | 1393.62 | 0.1220075
13080N2 | 1537.99 | 1226.03 | 0.109425
13090N2 | 1815.32 | 1048.38 | 0.1104419
13100N2 | 2539.54 | 1224.74 | 0.1804933
13110N2 | 1900.77 | 1408.38 | 0.1553501
13120N2 | 1946.69 | 1287.14 | 0.1454068
13121N2 | 2169.25 | 1142.48 | 0.1438204
13122N2 | 2415.7 | 972.55 | 0.1363381
13123N2 | 1867.93 | 1152.45 | 0.1249237
13130N2 | 1978.16 | 747.749 | 0.08583796
13140N2 | 1038.78 | 1176.09 | 0.07089674209
13141N2 | 1585.73 | 1297.84 | 0.1194298
13142N2 | 1231.96 | 1246.5 | 0.08911505
13150N2 | 2054.11 | 1136.72 | 0.1355
13160N2 | 2424.32 | 1209.1 | 0.1701039
13161N2 | 4207.55 | 1771.96 | 0.4326586
13170N2 | 1775.17 | 1059.56 | 0.109151
13180N3 | 1221.78 | 1266.76 | 0.08981513
13181N3 | 1398.94 | 1312.31 | 0.1065363
13182N3 | 1040.22 | 1100.38 | 0.06642477
13190N2 | 997.402 | 882.118 | 0.05105744
13191N2 | 1909.81 | 1100.83 | 0.1220036
14000N2 | 1827.18 | 1451.66 | 0.1539247
14010N2 | 1837.91 | 1293.82 | 0.137994
14020N2 | 2726.38 | 1282.22 | 0.2028668
14030N2 | 1988.24 | 822.726 | 0.09492622
14040N2 | 2270.74 | 985.729 | 0.1298934
14050N3 | 5635.59 | 2217.56 | 0.7252319
14051N3 | 4301.91 | 2104.01 | 0.5252563
14060N2 | 2253.32 | 1277.2 | 0.1670106
14070N2 | 2405.72 | 1121.61 | 0.1565846
14071N2 | 2229.58 | 1145.62 | 0.1482265
14072N2 | 2950.01 | 1267.62 | 0.2170075
14073N2 | 2474.19 | 1219.92 | 0.1751566
14080N2 | 2494.95 | 907.364 | 0.1313728
14090N2 | 2190.31 | 1073.76 | 0.1364819
14091N2 | 2303.49 | 1105.81 | 0.1478186
15010N2 | 2321.49 | 1195.14 | 0.1610081
15020N2 | 2501.4 | 1064.62 | 0.1545396
15021N2 | 2323.38 | 1143.17 | 0.1541321
15030N2 | 2219.24 | 1232.69 | 0.1587524
15031N2 | 2265.72 | 1049.92 | 0.1380462
15040N2 | 1974.92 | 1397.75 | 0.1601921
15050N2 | 1191.62 | 1244.25 | 0.08604142
15060N2 | 2133.69 | 1425.83 | 0.1765474
15061N2 | 2560.72 | 1430.79 | 0.2126181
15070N2 | 2331.35 | 1023.62 | 0.1384868
15071N2 | 2326.18 | 1053.76 | 0.1422483
15072N2 | 2016.09 | 1235.42 | 0.1445395
15080N2 | 2326.96 | 1496.43 | 0.2020726
15081N2 | 2018.84 | 1184.3 | 0.1387477
15090N2 | 2282.71 | 1242.62 | 0.1646081
15091N2 | 2102.97 | 1388.08 | 0.1693986
15100N2 | 2209 | 916.449 | 0.1174806
15101N2 | 1568.34 | 1120.29 | 0.1019607
15110N2 | 2096.58 | 1026.53 | 0.1248951
15111N2 | 1762.14 | 870.351 | 0.08900143
15131N2 | 2184.52 | 915.006 | 0.1159958
15140N2 | 2640.81 | 994.905 | 0.1524688
15150N2 | 2536.88 | 1381.71 | 0.2034131
15160N2 | 1078.68 | 884.678 | 0.05537835
15161N2 | 2373.7 | 1218.88 | 0.1678993
15162N2 | 1503.77 | 1284.1 | 0.1120579
15163N2 | 2233.24 | 1186.84 | 0.1538118
15170N2 | 1593.95 | 1296.81 | 0.1199536
15171N2 | 2382.79 | 1705.95 | 0.2358925
15180N2 | 1644.88 | 1005.75 | 0.09600335
15181N2 | 1704.2 | 910.797 | 0.090075
15182N2 | 1871.28 | 953.505 | 0.1035438
15183N2 | 1709.75 | 989.523 | 0.09817946
15184N2 | 1707.93 | 913.101 | 0.09050051
15185N2 | 1731.19 | 986.238 | 0.0990806
15186N2 | 2031.65 | 771.974 | 0.09101515
15190N2 | 1105.49 | 1216.37 | 0.07803378
15200N3 | 4861.83 | 2786.03 | 0.7860455
15210N2 | 2043.72 | 1192.98 | 0.1414871
15211N2 | 4390.92 | 1531 | 0.3901152
15220N2 | 1872.82 | 1374.53 | 0.1493869
15240N2 | 2012.25 | 985.864 | 0.1151227
15242N2 | 1523.6 | 1200.88 | 0.1061776
15250N2 | 2542.25 | 1074.08 | 0.158459
15251N2 | 2542.67 | 1078.02 | 0.1590666
15252N2 | 2445.78 | 1119.95 | 0.1589565
15253N2 | 2304.82 | 1150.37 | 0.1538639
16000N2 | 2062.13 | 916.759 | 0.1097068
16001N2 | 2156.31 | 848.902 | 0.106226
16002N2 | 2121.35 | 885.361 | 0.1089921
16010N2 | 1712.85 | 1380.95 | 0.1372649
16011N2 | 2178.75 | 1017.24 | 0.1286154
16020N2 | 1715.98 | 1237.24 | 0.123205
16030N2 | 2450.8 | 1082.63 | 0.1539749
16031N2 | 2507.35 | 1150.47 | 0.1673988
16032N2 | 2199.57 | 1164.54 | 0.1486464
16040N2 | 1513.31 | 1265.39 | 0.1111257
16041N2 | 1930.19 | 1364.36 | 0.1528239
16050N2 | 1463.02 | 1186.01 | 0.1006933
16051N2 | 1829.03 | 1123.89 | 0.1192908
16052N2 | 1830.78 | 1075.83 | 0.1142989
16053N2 | 1852.4 | 1062.28 | 0.1141921
16054N2 | 1769.45 | 1153.09 | 0.1184033
16055N2 | 1912.42 | 1085.34 | 0.1204512
16056N2 | 1936.3 | 1103.39 | 0.1239835
16057N2 | 1794.87 | 1099.79 | 0.1145526
16058N2 | 1815.34 | 1127.92 | 0.1188224
16060N2 | 4397.76 | 2285.61 | 0.5833051
16061N2 | 8072.68 | 952.384 | 0.4461614
16070N2 | 2531.41 | 1563.92 | 0.2297413
16080N2 | 2427.18 | 1193.94 | 0.1681693
16110N3 | 7082.99 | 1253.51 | 0.5152364
16111N3 | 7055.39 | 1362.96 | 0.5580412
16112N3 | 6463.93 | 1226.91 | 0.4602264
16113N3 | 6454.02 | 1391.24 | 0.5210681
16120N2 | 1703.11 | 1296.63 | 0.1281507
16121N2 | 1502.35 | 1335.02 | 0.1163914
16130N3 | 6218.73 | 899.168 | 0.3244925
16140N2 | 2195.67 | 1171.91 | 0.1493219
16141N2 | 2388.94 | 1023.64 | 0.1419105
16142N2 | 2606.64 | 1013.33 | 0.153283
16150N2 | 2258.76 | 1117.47 | 0.1464766
16160N2 | 1666.9 | 1234.64 | 0.1194296
16170N2 | 2247.61 | 1216.79 | 0.158708
16171N2 | 1904.68 | 1218.42 | 0.1346732
16172N2 | 2580.13 | 1061.57 | 0.158947
16173N2 | 2584.89 | 956.833 | 0.1435292
16174N2 | 2620.9 | 974.175 | 0.1481663
16190N2 | 2277.22 | 1657.04 | 0.2189778
16191N2 | 2807.4 | 1964.67 | 0.3200782
16200N2 | 1587.44 | 1395.19 | 0.1285265
16201N2 | 1535.14 | 1404.12 | 0.1250876
16210N2 | 1642.08 | 1181.3 | 0.1125684
16211N2 | 1440.1 | 1115.87 | 0.0932542
16230N2 | 1537.03 | 1298.79 | 0.1158466
16250N3 | 7196.19 | 1055.32 | 0.440706
16251N3 | 7195.38 | 2118.37 | 0.8845404
16260N2 | 663.99 | 684.39 | 0.02637104
16271N2 | 2506.86 | 1144 | 0.1664249
16272N2 | 2678.04 | 1004.35 | 0.1560861
16273N2 | 2484.99 | 1229.18 | 0.1772565
16290N3 | 802.686 | 856.239 | 0.03988438
16310N2 | 1304.01 | 1097.24 | 0.08303185
16311N2 | 1754.59 | 1542.51 | 0.1570601
16312N2 | 2263.22 | 1231.11 | 0.161691
16330N2 | 2525.86 | 1183.82 | 0.173523
16331N2 | 2450.4 | 1016.12 | 0.1444921
16332N3 | 5056.36 | 1440.19 | 0.4225907
16340N2 | 1578.16 | 1210.51 | 0.1108617
16350N2 | 1895.73 | 966.563 | 0.1063332
16351N2 | 1992.51 | 1224 | 0.1415286
16360N2 | 2282.71 | 1242.07 | 0.1645353
16361N2 | 2589.16 | 992.549 | 0.1491327
16370N2 | 962.954 | 1053.75 | 0.05888508
16380N2 | 2661.17 | 850.611 | 0.1313608
16390N2 | 1869.91 | 1210.74 | 0.1313814
16400N2 | 2576.27 | 1232.78 | 0.1843058
16420N2 | 1720.17 | 1277.68 | 0.1275427
16430N2 | 1557.07 | 1208.79 | 0.1092248
16440N2 | 2435.39 | 1146.64 | 0.1620533
16450N2 | 2789.32 | 1316.06 | 0.2130277
16460N2 | 2264.58 | 995.994 | 0.13089
16480N2 | 2094.95 | 1220.29 | 0.1483539
16481N2 | 2050.86 | 1240.26 | 0.1476083
16490N2 | 1671.01 | 1368.26 | 0.1326813
16500N2 | 1313.88 | 1360.19 | 0.1037092
16510N2 | 1740.32 | 1359.54 | 0.137304
17000N2 | 1556.56 | 1027.61 | 0.09282316
17020N2 | 1945.62 | 1158.3 | 0.13078
17030N2 | 2257.77 | 984.323 | 0.1289673
17040N2 | 1781.64 | 1247.98 | 0.1290297
17050N2 | 2293.32 | 1133.19 | 0.1508098
17060N2 | 1839.46 | 1382.33 | 0.1475585
17061N2 | 1513.81 | 1327.25 | 0.1165967
17070N2 | 2175.69 | 1006.81 | 0.1271179
17100N2 | 1832.57 | 979.011 | 0.1041143
17110N2 | 3455.02 | 1220.49 | 0.2447073
17130N2 | 1788.67 | 954.946 | 0.09912226
17131N2 | 1642.96 | 1067.72 | 0.1017997
17140N2 | 2345.95 | 1240.2 | 0.1688389
17150N2 | 2381.43 | 1065.6 | 0.1472632
17151N2 | 2200.03 | 1153.83 | 0.1473101
17152N2 | 2256.84 | 1077.82 | 0.1411592
17153N2 | 2247.8 | 1133.78 | 0.1478933
17154N2 | 2014.26 | 1032.14 | 0.1206469
17155N2 | 2136.97 | 1110.03 | 0.137656
17156N2 | 1447.25 | 1271.22 | 0.1067644
17160N3 | 6527.07 | 1088.15 | 0.4121632
17161N3 | 5846.62 | 1948.16 | 0.660985
17162N3 | 7004.23 | 1084.43 | 0.4407822
17163N3 | 6109.48 | 1903.39 | 0.6748297
17170N2 | 1804.92 | 1351.43 | 0.1415512
17180N2 | 2266.28 | 1394.02 | 0.1833347
17181N2 | 2335.43 | 1335.52 | 0.1810003
17190N2 | 2319.88 | 1230.32 | 0.1656326
17191N2 | 2214.99 | 1312.24 | 0.1686736
17210N2 | 2021.2 | 1211.27 | 0.1420733
17220N2 | 2341.82 | 1343.44 | 0.1825719
17230N2 | 1621.47 | 1225.34 | 0.1152996
17240N3 | 2573.42 | 1117.37 | 0.1668668
17250N2 | 2339.09 | 1187.97 | 0.1612555
18023N3 | 2683.3 | 1580.17 | 0.2460567
18030N2 | 2153.92 | 1612.82 | 0.201594
18031N2 | 2377.3 | 1431.1 | 0.1974313
18032N2 | 1948.79 | 1308.58 | 0.1479883
18033N2 | 2435.16 | 1413.81 | 0.1997932
18040N3 | 1862.38 | 1529.42 | 0.165294
18041N3 | 418.551 | 478.491 | 0.01162209
18060N2 | 2146.04 | 1406.68 | 0.1751843
18061N2 | 1572.15 | 1119.34 | 0.1021217
18070N2 | 1974.74 | 1432.84 | 0.1641987
18080N2 | 2536.9 | 1171.16 | 0.1724176
18083N2 | 2260.06 | 1333.19 | 0.1748534
18090N2 | 2201.7 | 957.944 | 0.1223941
18100N2 | 2657.53 | 1015.88 | 0.1566689
18101N2 | 2428.08 | 1096.61 | 0.1545174
18110N2 | 2273.54 | 1194.39 | 0.1575836
18111N2 | 1862.97 | 1183.8 | 0.1279812
18112N2 | 1926.46 | 1202.97 | 0.134486
18121N3 | 977.798 | 970.74 | 0.05508257
18122N3 | 1177.1 | 1106.14 | 0.0755589
18130N3 | 2004.68 | 1486.39 | 0.1729179
18131N3 | 351.508 | 393.539 | 0.008027589
18133N3 | 2954.98 | 1776.51 | 0.3046382
18134N3 | 2673.2 | 1554.06 | 0.2410801
18140N2 | 3117.28 | 1326.79 | 0.240016
18141N2 | 2359.68 | 1166.2 | 0.1596939
18142N3 | 7486.19 | 1043.32 | 0.4532528
18143N3 | 7867.48 | 858.165 | 0.3918037
18150N2 | 1495.44 | 1316.51 | 0.1142498
18151N2 | 1613.32 | 1218.99 | 0.1141255
18161N2 | 1775.04 | 1273.17 | 0.1311465
19000N3 | 6287.56 | 1302.64 | 0.475301
19003N3 | 6913.82 | 1941.58 | 0.7789965
19010N2 | 1818.42 | 1344.66 | 0.1418956
19020N3 | 6585.75 | 2126.12 | 0.8125595
19022N3 | 6517.46 | 2395.41 | 0.9059837
19030N2 | 1188.43 | 1177.38 | 0.08119932
19041N2 | 2067.81 | 1077.4 | 0.1292855
19050N2 | 2456.98 | 938.383 | 0.1337962
19051N2 | 2470.08 | 977.906 | 0.1401749
19060N2 | 1991.17 | 1204.4 | 0.1391686
19061N2 | 2134.15 | 1195.31 | 0.1480361
19070N2 | 2260.74 | 1029.65 | 0.1350835
19080N2 | 2599.71 | 1496.81 | 0.2258155
19090N2 | 2099.26 | 1019.98 | 0.1242568
19101N2 | 1489.21 | 1167.96 | 0.100936
19102N2 | 1831.9 | 1099.29 | 0.1168628
19110N2 | 2467.68 | 1031.59 | 0.1477264
19120N2 | 2292.06 | 1341.71 | 0.1784624
19122N2 | 2121.46 | 1362.76 | 0.1677708
19130N2 | 1939.37 | 1116.33 | 0.1256364
19140N2 | 1818.6 | 1428.11 | 0.1507166
19142N2 | 1575.44 | 1051.77 | 0.09615786
19144N2 | 1256.52 | 1260.82 | 0.0919358
19150N2 | 408.926 | 568.133 | 0.01348208
19170N2 | 2132.03 | 1244.5 | 0.1539751
19180N2 | 2541.96 | 1013.49 | 0.1495031
19181N2 | 2416.63 | 1138.67 | 0.1596872
19182N2 | 2513.55 | 906.875 | 0.1322809
19190N2 | 1916.26 | 1407.05 | 0.1564682
19191N2 | 1321.06 | 1139.79 | 0.08737949
19200N2 | 3419.39 | 2000.94 | 0.3970497
19210N2 | 2460.93 | 996.221 | 0.1422712
19212N2 | 2520.51 | 1052.01 | 0.1538758
19214N2 | 2357.16 | 1079.59 | 0.147676
19220N2 | 2564.74 | 880.118 | 0.1309925
19230N2 | 2244.11 | 1148.83 | 0.1496105
19240N3 | 641.189 | 569.81 | 0.02120207
19241N3 | 595.955 | 573.201 | 0.0198236
19242N3 | 646.053 | 607.296 | 0.02276831
19260N2 | 1501 | 1262.17 | 0.1099413
19270N2 | 1982.11 | 1323.99 | 0.1522911
19280N2 | 2321.19 | 1311.36 | 0.1766423
19281N2 | 2148.89 | 1182.03 | 0.1474025
19282N2 | 2058.72 | 1116.34 | 0.1333693
19283N2 | 2103.36 | 1195.12 | 0.1458771
19290N2 | 2376.66 | 1432.79 | 0.1976113
19291N2 | 2189.63 | 1555.61 | 0.1976667
19292N2 | 2018.71 | 1340.71 | 0.1570619
19310N2 | 2299.99 | 1236.99 | 0.1651027
19311N2 | 2236.58 | 1243.22 | 0.1613595
19330N2 | 2080.06 | 1069.07 | 0.1290459
19340N2 | 2296.81 | 1382.66 | 0.1842904
19341N2 | 1937.67 | 1392.42 | 0.1565713
19350N2 | 1638.27 | 1281.51 | 0.1218343
19351N2 | 1829.48 | 1084.31 | 0.115118
19352N2 | 2125.91 | 1219.08 | 0.150397
19353N2 | 2002.36 | 1323.18 | 0.1537529
19360N2 | 2591.83 | 975.006 | 0.1466479
19361N2 | 2419.01 | 908.832 | 0.1275802
19362N2 | 2430.96 | 860.8 | 0.1214345
19363N2 | 2332.45 | 948.334 | 0.1283618
19364N2 | 2376.23 | 1055.53 | 0.145553
19365N2 | 2457.85 | 1082.75 | 0.154435
19366N2 | 2429.64 | 882.941 | 0.1244904
19370N2 | 1859.7 | 1368.84 | 0.1477263
19380N2 | 1929.88 | 1153.06 | 0.1291351
19390N2 | 1862.75 | 1309.18 | 0.1415194
19401N3 | 7447.14 | 2313.92 | 1
19410N2 | 2101 | 1050.61 | 0.1280943
19411N2 | 2135.02 | 1044.54 | 0.1294164
19412N2 | 2048.73 | 1001.52 | 0.1190711
19413N2 | 2299.52 | 943.151 | 0.1258579
19420N3 | 6171.51 | 1418 | 0.5078434
19421N3 | 6831.77 | 1031.61 | 0.4089883
19430N2 | 2146.63 | 1204.99 | 0.1501076
19440N2 | 693.108 | 742.474 | 0.02986375
19441N2 | 700.52 | 748.008 | 0.03040807
19450N2 | 3369.08 | 955.039 | 0.1867216
19451N2 | 2452.58 | 880.354 | 0.1252976
19452N2 | 2498.05 | 970.876 | 0.1407431
19453N2 | 2551.16 | 863.479 | 0.1278355
19454N2 | 2628.52 | 966.285 | 0.1473936
19455N2 | 3756.53 | 904.93 | 0.1972713
19456N2 | 2525.96 | 897.885 | 0.1316162
19460N2 | 1863.25 | 1294.36 | 0.139955
19462N2 | 1963 | 1277.15 | 0.1454871
19464N2 | 2260.84 | 1254.28 | 0.1645608
19466N2 | 2107.94 | 1076.67 | 0.1317052
19470N2 | 2451.74 | 1224.12 | 0.1741649
19480N2 | 2703.1 | 1259.49 | 0.1975691
19481N2 | 2293.33 | 1453.7 | 0.1934655
19482N2 | 2365.97 | 1510.42 | 0.2073811
19483N2 | 1333.31 | 961.742 | 0.07441352
19490N2 | 1754.79 | 1362.6 | 0.1387572
19491N2 | 2375.96 | 1429.69 | 0.1971257
19500N2 | 2408.97 | 956.286 | 0.1336846
19510N2 | 2548.47 | 887.837 | 0.1313031
19511N2 | 2302.53 | 1151.41 | 0.15385
19520N2 | 2348.46 | 1143.59 | 0.1558532
19521N2 | 2435.01 | 1256.84 | 0.1776
19522N2 | 2259.94 | 1311.69 | 0.1720245
19530N2 | 2711.55 | 1020 | 0.1605018
19531N2 | 2636.29 | 923.621 | 0.1413023
19540N2 | 1699.53 | 1115.59 | 0.1100261
19541N2 | 2058.18 | 1069.89 | 0.1277864
19542N2 | 1728.59 | 1127.59 | 0.1131111
19550N2 | 1916.82 | 1099.71 | 0.1223268
19560N2 | 2654.8 | 1258.58 | 0.1938986
19570N2 | 2050.39 | 1189.06 | 0.1414824
19571N2 | 2116.14 | 1170.53 | 0.1437438
19572N2 | 2122.43 | 1304.91 | 0.1607223
19573N2 | 2165.52 | 1316.95 | 0.1654983
20000N2 | 2725.77 | 1344.05 | 0.2126017
20021N2 | 1945 | 1181.04 | 0.133305
20030N2 | 1298.95 | 988.272 | 0.07449568
20031N2 | 1396.36 | 1114.35 | 0.09029863
20040N2 | 3036.82 | 1410.29 | 0.2485362
20050N2 | 2285.2 | 997.663 | 0.1323032
20051N2 | 2177.8 | 1008.01 | 0.1273928
20052N2 | 2154.91 | 1004.04 | 0.1255574
20070N2 | 2784.44 | 1062.01 | 0.1716045
20080N2 | 1787.61 | 1069.83 | 0.1109813
20090N2 | 2063.54 | 1303.59 | 0.1561047
20091N2 | 1855.01 | 1268.92 | 0.1365975
20110N3 | 8181.64 | 840.476 | 0.3990505
20113N3 | 8259.97 | 917.077 | 0.4395886
20116N3 | 8115.31 | 957.779 | 0.4510582
20120N2 | 1534.71 | 1300.85 | 0.1158552
20121N3 | 1331.18 | 1250.07 | 0.096568
20130N2 | 1902.96 | 1076.32 | 0.1188593
20140N2 | 1612.48 | 1320.71 | 0.1235845
20141N2 | 1582.91 | 1282.36 | 0.1177954
20142N2 | 1797.71 | 1388.39 | 0.1448416
20150N2 | 2350.8 | 1340.65 | 0.1828914
20151N2 | 2162.96 | 1323.77 | 0.1661587
20152N2 | 2272.45 | 1344.16 | 0.1772587
20153N2 | 2010.2 | 1320.43 | 0.1540341
20160N2 | 2042.81 | 1071.22 | 0.1269898
20161N2 | 1647.52 | 1041.04 | 0.09953143
20162N2 | 1618.26 | 1021.74 | 0.09595129
20164N2 | 2225.93 | 1110.66 | 0.1434679
20165N2 | 2495.87 | 1093.32 | 0.1583549
20166N2 | 2141.85 | 1086.61 | 0.1350594
20167N2 | 1813.43 | 1032.48 | 0.1086537
20168N2 | 1641.11 | 1048.87 | 0.09988988
20169N2 | 1813.03 | 1038.38 | 0.1092505
2016aN2 | 2141.33 | 1109.96 | 0.1379282
2016bN2 | 2464.32 | 989.193 | 0.1414622
20170N2 | 2085.09 | 1288.05 | 0.1558546
20172N2 | 1720.18 | 1333.68 | 0.1331336
20180N2 | 2102.82 | 1175.26 | 0.1434162
20181N2 | 2029.51 | 1183.52 | 0.1393891
20182N2 | 2151.23 | 1165.8 | 0.1455369
20190N2 | 2516.67 | 1064.95 | 0.1555312
20191N2 | 2448.41 | 923.693 | 0.1312423
20201N2 | 2020.35 | 1214.01 | 0.1423348
20202N2 | 2440.63 | 961.808 | 0.1362236
20203N2 | 2283.53 | 1066.59 | 0.1413404
20210N2 | 2763.14 | 1343.45 | 0.2154203
20211N2 | 2920.49 | 1204.87 | 0.2042011
20220N2 | 2350.44 | 1267.58 | 0.1728967
20250N2 | 2868.3 | 919.047 | 0.1529764
20260N3 | 1012.35 | 955.865 | 0.05615512
20261N3 | 1283.14 | 1000.43 | 0.07449427
20280N2 | 1989.25 | 1234.89 | 0.1425541
20281N2 | 2368.16 | 1134.73 | 0.1559429
20282N2 | 2345.63 | 1170.87 | 0.1593787
20290N2 | 1581.86 | 1314.91 | 0.1207053
20300N2 | 2384.13 | 1196.27 | 0.1655089
20310N2 | 3474.25 | 1098.13 | 0.2213997
20311N2 | 3528.07 | 989.633 | 0.2026159
20320N2 | 2595.62 | 890.204 | 0.1340889
20321N2 | 2181.27 | 1018.66 | 0.1289439
20331N2 | 2319.46 | 1235.28 | 0.1662702
20340N2 | 1694.36 | 1179.22 | 0.1159478
20341N2 | 1975.34 | 1083.93 | 0.1242525
20350N2 | 1954.35 | 1258.34 | 0.1427127
20360N2 | 2165.03 | 938.129 | 0.117866
20361N2 | 1894.46 | 1081.83 | 0.1189342
20362N2 | 1596.19 | 1254.06 | 0.1161623
20370N3 | 5922.22 | 1885.68 | 0.6480592
20380N2 | 1807.85 | 1183.5 | 0.1241632
20390N2 | 2019.65 | 1040.31 | 0.1219273
20391N2 | 2074.09 | 1026.11 | 0.1235047
20392N2 | 2188.35 | 1021.05 | 0.1296659
20401N2 | 5261.64 | 2160.55 | 0.6597017
20402N2 | 2483.61 | 1463.22 | 0.2108896
20403N2 | 3228.18 | 1994.79 | 0.3736948
20410N2 | 2443.83 | 1226.69 | 0.1739674
20411N2 | 2267.98 | 1555.03 | 0.2046634
20420N2 | 1153.55 | 1120.93 | 0.07503728
20421N2 | 1223.83 | 1188.13 | 0.08438149
20430N3 | 7277.93 | 791.498 | 0.3342873
20440N3 | 3492.48 | 1728.54 | 0.3503285
20441N3 | 4437.08 | 1972.46 | 0.5078876
20442N3 | 3245.92 | 1980.01 | 0.3729644
20443N3 | 2832.1 | 1613.49 | 0.2651777
20450N2 | 2602.52 | 1416.22 | 0.2138883
20460N2 | 1067.17 | 1124.01 | 0.06960908
20470N2 | 2278.22 | 1252.68 | 0.1656143
20471N2 | 2265.88 | 976.47 | 0.1283979
20472N2 | 2347.48 | 861.939 | 0.1174196
20473N2 | 2592.71 | 624.098 | 0.09390071
20490N2 | 2243.88 | 1269.49 | 0.1653069
20491N2 | 2146.7 | 1360.51 | 0.1694865
20500N3 | 4151.04 | 2139.76 | 0.5154471
20501N3 | 2002.99 | 1612.72 | 0.1874562
20510N2 | 2791.47 | 1204.98 | 0.1951978
20520N3 | 2061.3 | 1360.37 | 0.1627273
20521N3 | 2164.43 | 1403.43 | 0.1762773
20530N2 | 2731.4 | 1552.51 | 0.2460831
20531N2 | 2804.06 | 1417.27 | 0.2306227
20540N2 | 1511.53 | 1345.93 | 0.1180596
20541N2 | 1423.19 | 1311.09 | 0.1082823
20542N2 | 1997.29 | 1536.23 | 0.1780572
20543N2 | 1649.72 | 1322.47 | 0.1266071
20544N2 | 1264.02 | 1006.85 | 0.07385516
20550N2 | 728.538 | 882.846 | 0.03732496
20551N2 | 710.173 | 829.038 | 0.03416652
20560N3 | 1493.71 | 1557.72 | 0.1350261
20562N3 | 823.861 | 939.516 | 0.04491799
20563N3 | 2496.11 | 1952.56 | 0.2828331
20564N3 | 4110.5 | 2337.02 | 0.5574671
20571N3 | 1008.29 | 945.32 | 0.0553129
20580N3 | 2357.99 | 1273.93 | 0.174321
20581N2 | 2239.95 | 1277.14 | 0.1660118
20590N2 | 2256.68 | 1138.97 | 0.1491573
20600N2 | 1749.04 | 1030.42 | 0.1045866
20610N2 | 2511.7 | 996.322 | 0.1452211
20611N2 | 2512.37 | 1017.6 | 0.1483621
20620N2 | 1646.74 | 1198.01 | 0.1144847
20630N2 | 2465.07 | 1233.11 | 0.1763978
20631N2 | 2300.75 | 1119.86 | 0.1495186
20640N2 | 2244.16 | 1220.15 | 0.1589019
20650N2 | 2045.26 | 1662.02 | 0.1972636
20651N3 | 2039.36 | 1527 | 0.1807154
20652N2 | 1857.08 | 1650.91 | 0.1779165
20653N2 | 1568.84 | 1575.12 | 0.1434017
20670N3 | 3481.3 | 1569.92 | 0.317162
20671N2 | 1960.54 | 1275.2 | 0.1450829
20672N2 | 1998.66 | 1246.72 | 0.1446006
21000N2 | 1981.74 | 1026.42 | 0.1180413
21010N2 | 2468.2 | 1025.83 | 0.1469325
21011N2 | 2499.5 | 1017.49 | 0.1475861
21012N2 | 2282.15 | 950.524 | 0.1258837
21013N2 | 2571.36 | 1020.67 | 0.1523037
21014N2 | 2529 | 1010.56 | 0.1483109
21020N2 | 5189.45 | 2532.16 | 0.762561
21021N2 | 3120.54 | 2019.61 | 0.365729
21030N2 | 1764.1 | 1081.63 | 0.1107297
21031N2 | 1916.48 | 1393.32 | 0.1549592
21032N2 | 2001.38 | 1131.73 | 0.1314421
21033N2 | 2351.78 | 1588.09 | 0.2167374
21034N2 | 2145.53 | 1464.31 | 0.1823181
21035N2 | 2143.48 | 1465.22 | 0.1822571
21040N3 | 684.051 | 752.706 | 0.02987968
21041N3 | 1431.2 | 1281.21 | 0.1064101
21050N2 | 3756.92 | 1473.27 | 0.3212007
21051N2 | 2899.44 | 1592.62 | 0.2679714
21052N2 | 3625.39 | 1472.28 | 0.3097471
21053N2 | 3835.89 | 1457.45 | 0.3244307
21060N2 | 1630.9 | 1002.34 | 0.09486468
21070N2 | 1435.71 | 1314.01 | 0.1094782
21071N2 | 1514.8 | 1351.01 | 0.1187616
21072N2 | 1624.46 | 1359.59 | 0.1281679
21073N2 | 1753.18 | 1399.56 | 0.1423902
21080N2 | 2027.05 | 930.148 | 0.1094155
21081N2 | 1875.4 | 1073.87 | 0.1168713
21082N2 | 1894.26 | 926.399 | 0.1018356
21091N3 | 461.107 | 490.044 | 0.01311291
21100N2 | 2576.53 | 1026.68 | 0.1535085
21101N2 | 2420.87 | 1047.31 | 0.1471326
21110N3 | 4029.13 | 1387.51 | 0.3244214
21111N3 | 3278.33 | 1827.02 | 0.3475827
21120N2 | 2287.7 | 884.274 | 0.1173946
21130N2 | 2187.86 | 1280.39 | 0.1625638
21140N2 | 1691.1 | 1355.02 | 0.1329772
21150N2 | 524.222 | 517.876 | 0.01575445
21170N2 | 2356.67 | 980.14 | 0.1340445
21180N2 | 1921.67 | 1118.84 | 0.1247696
21181N2 | 2616.72 | 1135.63 | 0.1724472
21190N2 | 2591.8 | 822.304 | 0.123679
21200N2 | 2161.22 | 1124.79 | 0.1410693
21201N2 | 2592.63 | 1501.74 | 0.2259422
21220N2 | 2261.59 | 1120.68 | 0.1470814
21230N2 | 4884.33 | 2316.11 | 0.6564873
21250N2 | 1737.29 | 1283.91 | 0.1294402
21251N2 | 2570.09 | 1345.29 | 0.2006441
21260N2 | 2152.37 | 1252.67 | 0.1564645
21270N3 | 355.02 | 373.567 | 0.007696326
21271N3 | 2564.8 | 1857.84 | 0.2765183
21280N3 | 2644.66 | 885.487 | 0.1358983
21290N2 | 2476.27 | 1071.9 | 0.1540332
21291N3 | 3355.54 | 1266.37 | 0.2465955
21310N2 | 2554.49 | 1115.45 | 0.1653547
21311N3 | 2518 | 1053.2 | 0.1538965
21312N2 | 3060.4 | 741.502 | 0.13169
21313N3 | 3005.73 | 751.634 | 0.1311048
21314N2 | 2591.36 | 959.622 | 0.1443079
21315N3 | 2471.05 | 985.28 | 0.1412874
21320N2 | 2125.09 | 1176.11 | 0.1450399

## Fig2_GDC_VDC
77 K, 100 bar --> 160 K, 5 bar
| wt.% | g/L | GDC×VDC | GSA×VSA
struc | GDC | VDC | DC_norm | SA_norm
05001N2 | 5.725619 | 35.3001 | 0.2014446 | 0.1245604
07000N2 | 7.238 | 35.48157 | 0.2559639 | 0.116767
07001N2 | 2.111396 | 23.55886 | 0.04957711 | 0.07757692
07002N2 | 4.590281 | 33.58225 | 0.1536407 | 0.1253193
07010N3 | 9.646129 | 44.69163 | 0.4296715 | 0.6453879
07011N3 | 10.87261 | 46.39714 | 0.5027851 | 0.6560341
07012N3 | 19.11953 | 42.47214 | 0.8093543 | 0.4340944
07013N3 | 19.59865 | 41.39859 | 0.8086657 | 0.3898388
08000N3 | 7.132392 | 39.64545 | 0.2818292 | 0.5745191
08010N2 | 0.442817 | 5.047678 | 0.002227785 | 0.006840402
08011N2 | 1.756974 | 17.54695 | 0.03072729 | 0.0665744
08012N2 | 3.100905 | 27.78848 | 0.08588366 | 0.1296321
08013N2 | 4.223072 | 33.09231 | 0.1392877 | 0.1490308
08020N2 | 2.141633 | 21.77757 | 0.04648487 | 0.07653019
08030N2 | 6.273147 | 34.44058 | 0.2153343 | 0.1127246
09000N3 | 6.921436 | 36.98801 | 0.2551611 | 0.5046862
09010N2 | 3.674023 | 27.6795 | 0.1013578 | 0.1436504
10000N2 | 2.461024 | 24.05808 | 0.05901115 | 0.09511411
10010N2 | 4.048424 | 31.81096 | 0.1283571 | 0.1084117
10020N2 | 4.942995 | 32.82454 | 0.1617134 | 0.1498365
11000N2 | 5.018234 | 31.29274 | 0.1565135 | 0.3159535
11001N2 | 4.042521 | 30.79932 | 0.124094 | 0.2283417
11002N2 | 7.249153 | 33.1369 | 0.2394178 | 0.1352764
11003N2 | 6.726183 | 35.31014 | 0.2367148 | 0.3858888
11010N2 | 3.222377 | 30.92375 | 0.09931751 | 0.1010214
11020N2 | 4.901977 | 31.66424 | 0.1547026 | 0.1870691
11030N2 | 5.761005 | 33.50777 | 0.1923982 | 0.173028
11031N2 | 12.2493 | 41.5401 | 0.5071494 | 0.3163908
11040N2 | 9.421996 | 35.57549 | 0.3340805 | 0.1288807
12000N2 | 4.145939 | 31.82201 | 0.1314946 | 0.1295572
12001N2 | 3.110325 | 27.03942 | 0.08382246 | 0.1211366
12010N2 | 5.386297 | 33.82528 | 0.1815888 | 0.1187918
12011N2 | 5.069757 | 33.91479 | 0.1713695 | 0.1103147
12012N2 | 5.052953 | 33.87552 | 0.1706037 | 0.1105826
12020N2 | 4.169874 | 32.29792 | 0.1342316 | 0.1071279
12022N2 | 6.351584 | 35.1214 | 0.2223367 | 0.1249203
12023N2 | 5.62291 | 34.11724 | 0.191202 | 0.09393102
12024N2 | 7.050022 | 34.86701 | 0.244998 | 0.1216402
12030N2 | 4.651218 | 34.96174 | 0.1620754 | 0.1183843
12040N2 | 4.846215 | 32.5362 | 0.1571545 | 0.1129761
12050N2 | 3.046149 | 25.9669 | 0.07883672 | 0.1053533
12060N2 | 3.775845 | 31.8855 | 0.1199954 | 0.1014519
12061N2 | 3.76862 | 31.85287 | 0.1196433 | 0.101922
12062N2 | 3.657237 | 31.63541 | 0.1153145 | 0.09989114
13000N2 | 1.121239 | 17.79294 | 0.01988397 | 0.02467601
13010N2 | 5.228799 | 31.71992 | 0.165307 | 0.07959456
13011N2 | 5.928946 | 31.68329 | 0.1872255 | 0.07717323
13012N2 | 6.619575 | 33.10139 | 0.2183904 | 0.08171604
13020N2 | 13.48385 | 42.39361 | 0.5697332 | 0.2853113
13040N3 | 1.580596 | 16.14389 | 0.02543233 | 0.04416497
13050N2 | 4.974361 | 33.49716 | 0.1660744 | 0.1188619
13060N2 | 4.859208 | 33.92957 | 0.1643241 | 0.1917687
13070N2 | 4.414022 | 32.36114 | 0.1423691 | 0.1116465
13071N2 | 5.121655 | 32.4325 | 0.1655572 | 0.1244554
13072N2 | 5.2676 | 33.02057 | 0.1733623 | 0.1207858
13073N2 | 4.276347 | 31.55998 | 0.1345138 | 0.1066794
13074N2 | 4.383565 | 30.56892 | 0.1335565 | 0.1373185
13075N2 | 3.688909 | 32.06589 | 0.1178958 | 0.1104043
13076N2 | 3.140882 | 31.34467 | 0.09812339 | 0.09100259
13077N2 | 3.345345 | 30.17613 | 0.1006148 | 0.1141323
13078N2 | 3.15761 | 29.90133 | 0.0941036 | 0.1220075
13080N2 | 3.642509 | 29.91502345 | 0.1086044 | 0.109425
13090N2 | 6.011108 | 36.66678 | 0.219677 | 0.1104419
13100N2 | 6.81389 | 35.00739 | 0.2377454 | 0.1804933
13110N2 | 3.942844 | 30.19245 | 0.1186493 | 0.1553501
13120N2 | 4.381343 | 30.07588 | 0.1313357 | 0.1454068
13121N2 | 6.056901 | 33.70931 | 0.2034968 | 0.1438204
13122N2 | 7.774472 | 33.69108 | 0.2610617 | 0.1363381
13123N2 | 5.152205 | 33.26993 | 0.170845 | 0.1249237
13130N2 | 8.42929 | 34.54293 | 0.2902067 | 0.08583796
13140N2 | 1.732377 | 19.81424 | 0.03421189 | 0.07089674209
13141N2 | 3.745063 | 31.61222 | 0.1179971 | 0.1194298
13142N2 | 2.890855 | 29.90141 | 0.08615396 | 0.08911505
13150N2 | 5.863755 | 34.21984 | 0.1999913 | 0.1355
13160N2 | 6.370598 | 33.68752 | 0.2138979 | 0.1701039
13161N2 | 9.048958 | 41.59538 | 0.3751465 | 0.4326586
13170N2 | 5.193542 | 32.45947 | 0.1680205 | 0.109151
13180N3 | 1.83437 | 19.23361 | 0.03516455 | 0.08981513
13181N3 | 2.11361 | 20.10809 | 0.0423597 | 0.1065363
13182N3 | 1.452267 | 15.4756 | 0.02240017 | 0.06642477
13190N2 | 2.04786 | 18.35568 | 0.0374652 | 0.05105744
13191N2 | 4.712015 | 28.29608 | 0.1328894 | 0.1220036
14000N2 | 3.624633 | 29.6625 | 0.1071591 | 0.1539247
14010N2 | 4.35343 | 31.80805 | 0.1380149 | 0.137994
14020N2 | 6.399461 | 31.92022 | 0.2035948 | 0.2028668
14030N2 | 7.510178 | 33.35584 | 0.2496775 | 0.09492622
14040N2 | 7.093391 | 32.90226 | 0.2326146 | 0.1298934
14050N3 | 10.01715 | 43.4856 | 0.434157 | 0.7252319
14051N3 | 8.38834 | 44.45706 | 0.3716842 | 0.5252563
14060N2 | 5.753303 | 34.34886 | 0.196964 | 0.1670106
14070N2 | 6.95351 | 34.58795 | 0.23971 | 0.1565846
14071N2 | 6.312226 | 34.36725 | 0.2162144 | 0.1482265
14072N2 | 7.907724 | 36.6288 | 0.2886898 | 0.2170075
14073N2 | 6.680504 | 35.03976 | 0.233307 | 0.1751566
14080N2 | 8.621295 | 34.06261 | 0.2926899 | 0.1313728
14090N2 | 6.640814 | 34.61736 | 0.229125 | 0.1364819
14091N2 | 6.839132 | 34.98558 | 0.2384775 | 0.1478186
15010N2 | 6.251195 | 34.07803 | 0.2123219 | 0.1610081
15020N2 | 7.786092 | 35.67477 | 0.2768459 | 0.1545396
15021N2 | 6.411265 | 33.46115 | 0.2138168 | 0.1541321
15030N2 | 5.75208 | 33.6536 | 0.1929362 | 0.1587524
15031N2 | 7.141972 | 35.38162 | 0.2518565 | 0.1380462
15040N2 | 4.169552 | 30.56978 | 0.1270396 | 0.1601921
15050N2 | 2.344357 | 24.88449 | 0.05814465 | 0.08604142
15060N2 | 4.566153 | 31.7404 | 0.1444509 | 0.1765474
15061N2 | 5.744696 | 33.8067 | 0.1935651 | 0.2126181
15070N2 | 7.400443 | 34.83427 | 0.2569341 | 0.1384868
15071N2 | 7.103691 | 34.38839 | 0.2434744 | 0.1422483
15072N2 | 5.110845 | 32.76493 | 0.1669011 | 0.1445395
15080N2 | 4.423229 | 29.54508 | 0.1302513 | 0.2020726
15081N2 | 5.321736 | 32.73336 | 0.1736206 | 0.1387477
15090N2 | 5.765475 | 33.06268 | 0.1899899 | 0.1646081
15091N2 | 4.495512 | 30.84353 | 0.1381976 | 0.1693986
15100N2 | 7.745012 | 34.5758634 | 0.2669023 | 0.1174806
15101N2 | 4.567158 | 33.9368 | 0.1544807 | 0.1019607
15110N2 | 6.813017 | 35.53673 | 0.2413094 | 0.1248951
15111N2 | 6.11928 | 31.95996 | 0.1949234 | 0.08900143
15131N2 | 7.763135 | 34.997 | 0.2707854 | 0.1159958
15140N2 | 8.675151 | 35.52702 | 0.3071801 | 0.1524688
15150N2 | 5.619629 | 32.19361 | 0.1803161 | 0.2034131
15160N2 | 1.650879 | 13.66668 | 0.02248721 | 0.05537835
15161N2 | 5.261064 | 28.30781 | 0.1484353 | 0.1678993
15162N2 | 3.17336 | 27.78236 | 0.08787106 | 0.1120579
15163N2 | 5.942039 | 33.32911 | 0.1973861 | 0.1538118
15170N2 | 3.204043 | 26.73424 | 0.08537358 | 0.1199536
15171N2 | 3.493839 | 25.73082 | 0.08960118 | 0.2358925
15180N2 | 5.299983 | 33.97116 | 0.1794495 | 0.09600335
15181N2 | 6.062069 | 34.23811 | 0.2068654 | 0.090075
15182N2 | 6.236544 | 33.64541 | 0.2091352 | 0.1035438
15183N2 | 5.631683 | 34.28756 | 0.1924562 | 0.09817946
15184N2 | 6.052298 | 34.1911 | 0.2062485 | 0.09050051
15185N2 | 5.705617 | 34.22032 | 0.1946005 | 0.0990806
15186N2 | 8.460038 | 34.86153 | 0.2939517 | 0.09101515
15190N2 | 2.13127 | 23.78702 | 0.05052843 | 0.07803378
15200N3 | 7.216652 | 44.24685 | 0.3182551 | 0.7860455
15210N2 | 5.625673 | 34.54324 | 0.1936845 | 0.1414871
15211N2 | 10.80223 | 41.91888 | 0.4513156 | 0.3901152
15220N2 | 4.052269 | 30.77149 | 0.1242808 | 0.1493869
15240N2 | 6.171801 | 31.99187 | 0.1967926 | 0.1151227
15242N2 | 3.248829 | 26.274 | 0.08507663 | 0.1061776
15250N2 | 7.763327 | 35.30107 | 0.2731449 | 0.158459
15251N2 | 7.730829 | 35.26395 | 0.2717154 | 0.1590666
15252N2 | 7.165597 | 35.08753 | 0.2505893 | 0.1589565
15253N2 | 6.4545 | 34.18738 | 0.2199306 | 0.1538639
16000N2 | 7.243817 | 34.46623 | 0.2488391 | 0.1097068
16001N2 | 8.018729 | 34.07071 | 0.2722978 | 0.106226
16002N2 | 7.635383 | 34.25017 | 0.2606459 | 0.1089921
16010N2 | 3.842082 | 31.97959 | 0.1224607 | 0.1372649
16011N2 | 7.045517 | 35.13062 | 0.2466925 | 0.1286154
16020N2 | 4.055126 | 30.252 | 0.1222688 | 0.123205
16030N2 | 7.229716 | 34.17525 | 0.2462579 | 0.1539749
16031N2 | 6.817431 | 33.32508 | 0.226438 | 0.1673988
16032N2 | 5.893974 | 32.91798 | 0.1933743 | 0.1486464
16040N2 | 2.492868 | 21.222 | 0.05272821 | 0.1111257
16041N2 | 4.088255 | 29.91036 | 0.1218756 | 0.1528239
16050N2 | 3.874432 | 32.43664 | 0.1252568 | 0.1006933
16051N2 | 5.491144 | 35.44259 | 0.1939749 | 0.1192908
16052N2 | 5.586095 | 34.51503 | 0.1921648 | 0.1142989
16053N2 | 5.681235 | 34.29087 | 0.1941684 | 0.1141921
16054N2 | 5.152626 | 35.14473 | 0.1804871 | 0.1184033
16055N2 | 5.969155 | 35.7648 | 0.2127776 | 0.1204512
16056N2 | 5.856477 | 35.19099 | 0.2054117 | 0.1239835
16057N2 | 5.6247 | 36.25328 | 0.2032376 | 0.1145526
16058N2 | 5.382457 | 35.0879224 | 0.1882329 | 0.1188224
16060N2 | 6.970915 | 38.66056 | 0.2686057 | 0.5833051
16061N2 | 24.63053 | 38.27361 | 0.9395729 | 0.4461614
16070N2 | 4.669068 | 30.03861 | 0.1397872 | 0.2297413
16080N2 | 6.668272 | 34.8891 | 0.2318784 | 0.1681693
16110N3 | 19.1286 | 41.55527 | 0.7922581 | 0.5152364
16111N3 | 18.1016 | 42.38692 | 0.7647263 | 0.5580412
16112N3 | 17.81014 | 40.83166 | 0.7248058 | 0.4602264
16113N3 | 16.64472 | 42.73139 | 0.7088933 | 0.5210681
16120N2 | 4.095268 | 32.2734 | 0.1317299 | 0.1281507
16121N2 | 3.290207 | 30.01234 | 0.09841934 | 0.1163914
16130N3 | 21.55053 | 39.43093 | 0.846939 | 0.3244925
16140N2 | 5.713167 | 32.10554 | 0.182816 | 0.1493219
16141N2 | 7.605721 | 35.01591 | 0.265438 | 0.1419105
16142N2 | 8.267728 | 34.78225 | 0.2866165 | 0.153283
16150N2 | 6.146267 | 32.16277 | 0.1970254 | 0.1464766
16160N2 | 4.404729 | 33.87984 | 0.1487366 | 0.1194296
16170N2 | 5.936057 | 33.91514 | 0.2006545 | 0.158708
16171N2 | 4.980558 | 33.28656 | 0.1652358 | 0.1346732
16172N2 | 7.909007 | 35.07817 | 0.2765134 | 0.158947
16173N2 | 8.736322 | 35.17628 | 0.3062921 | 0.1435292
16174N2 | 8.554741 | 34.51914 | 0.2943229 | 0.1481663
16190N2 | 3.820589 | 28.69484 | 0.1092676 | 0.2189778
16191N2 | 4.248707 | 30.82637 | 0.1305378 | 0.3200782
16200N2 | 3.278952 | 29.57891 | 0.09666617 | 0.1285265
16201N2 | 3.226772 | 30.27619 | 0.09737037 | 0.1250876
16210N2 | 4.340696 | 32.40605 | 0.1401983 | 0.1125684
16211N2 | 4.061299 | 32.5631 | 0.1318099 | 0.0932542
16230N2 | 3.321334 | 28.81805 | 0.09539692 | 0.1158466
16250N3 | 21.55459 | 40.0018 | 0.8593628 | 0.440706
16251N3 | 13.69901 | 46.39248 | 0.6334234 | 0.8845404
16260N2 | 1.313797 | 13.62202 | 0.01783722 | 0.02637104
16271N2 | 6.724284 | 32.65858 | 0.2188773 | 0.1664249
16272N2 | 8.133509 | 32.9621 | 0.2672084 | 0.1560861
16273N2 | 6.318777 | 33.12032 | 0.2085858 | 0.1772565
16290N3 | 1.373513 | 14.74736 | 0.02018852 | 0.03988438
16310N2 | 2.668975 | 22.90554 | 0.06093158 | 0.08303185
16311N2 | 2.642644 | 23.68921 | 0.06239455 | 0.1570601
16312N2 | 5.906001 | 33.89456 | 0.1995174 | 0.161691
16330N2 | 6.950615 | 34.75466 | 0.2407651 | 0.173523
16331N2 | 7.715829 | 34.41836 | 0.2646854 | 0.1444921
16332N3 | 13.2973 | 43.36548 | 0.5747316 | 0.4225907
16340N2 | 3.78444 | 29.95037 | 0.1129695 | 0.1108617
16350N2 | 6.665362 | 36.14628 | 0.240129 | 0.1063332
16351N2 | 5.075809 | 32.60907 | 0.1649685 | 0.1415286
16360N2 | 6.124568 | 35.24096 | 0.2151198 | 0.1645353
16361N2 | 8.539671 | 35.53273 | 0.3024315 | 0.1491327
16370N2 | 1.446972 | 15.94951 | 0.02300195 | 0.05888508
16380N2 | 9.771687 | 34.36463 | 0.3346868 | 0.1313608
16390N2 | 4.899111 | 33.1121 | 0.1616818 | 0.1313814
16400N2 | 7.448952 | 38.23288 | 0.2838504 | 0.1843058
16420N2 | 3.775396 | 28.93055 | 0.108862 | 0.1275427
16430N2 | 2.472777 | 19.5403 | 0.04815855 | 0.1092248
16440N2 | 6.647626 | 33.28336 | 0.2205215 | 0.1620533
16450N2 | 6.989252 | 35.19659 | 0.245182 | 0.2130277
16460N2 | 7.25315 | 34.14473 | 0.2468355 | 0.13089
16480N2 | 5.459853 | 33.39485 | 0.1817263 | 0.1483539
16481N2 | 5.236785 | 33.17624 | 0.1731607 | 0.1476083
16490N2 | 3.344592 | 28.12759 | 0.09376331 | 0.1326813
16500N2 | 2.741361 | 28.96723 | 0.0791463 | 0.1037092
16510N2 | 3.324506 | 26.66861 | 0.0883659 | 0.137304
17000N2 | 4.692669 | 32.26893 | 0.1509252 | 0.09282316
17020N2 | 5.475393 | 34.23423 | 0.1868242 | 0.13078
17030N2 | 7.483484 | 35.0082 | 0.2611145 | 0.1289673
17040N2 | 4.147236 | 30.08611 | 0.1243604 | 0.1290297
17050N2 | 6.313742 | 33.05783 | 0.2080264 | 0.1508098
17060N2 | 3.710431 | 28.74696 | 0.1063099 | 0.1475585
17061N2 | 2.703629 | 24.18581 | 0.06517261 | 0.1165967
17070N2 | 7.004488 | 34.60138 | 0.2415611 | 0.1271179
17100N2 | 6.098435 | 34.44305 | 0.2093521 | 0.1041143
17110N2 | 8.891707 | 34.22466 | 0.3033064 | 0.2447073
17130N2 | 5.634315 | 31.64483 | 0.1777056 | 0.09912226
17131N2 | 4.339488 | 29.26585 | 0.1265776 | 0.1017997
17140N2 | 5.998706 | 33.49048 | 0.2002333 | 0.1688389
17150N2 | 6.647912 | 31.63324 | 0.2095975 | 0.1472632
17151N2 | 5.702269 | 31.48388 | 0.1789341 | 0.1473101
17152N2 | 6.221298 | 31.45205 | 0.1950236 | 0.1411592
17153N2 | 5.969956 | 31.79094 | 0.1891611 | 0.1478933
17154N2 | 5.467559 | 29.42127 | 0.160329 | 0.1206469
17155N2 | 5.673011 | 31.01295 | 0.1753533 | 0.137656
17156N2 | 2.240677 | 19.98602465 | 0.0446337 | 0.1067644
17160N3 | 19.53341 | 40.17518 | 0.7821557 | 0.4121632
17161N3 | 11.78085 | 44.1734 | 0.5186741 | 0.660985
17162N3 | 20.66766 | 40.04123 | 0.824814 | 0.4407822
17163N3 | 12.35287 | 43.58934 | 0.5366679 | 0.6748297
17170N2 | 3.898697 | 30.1546 | 0.1171737 | 0.1415512
17180N2 | 5.084603 | 32.71176 | 0.1657747 | 0.1833347
17181N2 | 5.381932 | 32.2907 | 0.17321 | 0.1810003
17190N2 | 6.308765 | 35.45067 | 0.2229082 | 0.1656326
17191N2 | 5.607463 | 34.93793 | 0.1952634 | 0.1686736
17210N2 | 5.35593 | 33.66659 | 0.1797179 | 0.1420733
17220N2 | 5.190075 | 31.17532 | 0.1612657 | 0.1825719
17230N2 | 3.42962 | 26.64246 | 0.09107047 | 0.1152996
17240N3 | 7.116385 | 33.02408 | 0.2342326 | 0.1668668
17250N2 | 6.403713 | 34.49503 | 0.2201637 | 0.1612555
18023N3 | 5.324574 | 32.87824 | 0.174482 | 0.2460567
18030N2 | 3.998958 | 30.96371 | 0.1234119 | 0.201594
18031N2 | 5.451626 | 34.45761 | 0.187227 | 0.1974313
18032N2 | 4.424178 | 30.85636 | 0.1360613 | 0.1479883
18033N2 | 5.620037 | 34.32013 | 0.1922407 | 0.1997932
18040N3 | 3.309189 | 27.90108 | 0.09202375 | 0.165294
18041N3 | 0.7086722 | 8.100076 | 0.005721261 | 0.01162209
18060N2 | 4.221676 | 28.6816 | 0.1206829 | 0.1751843
18061N2 | 3.816991 | 28.0492 | 0.1067085 | 0.1021217
18070N2 | 3.422692 | 25.52756 | 0.0870832 | 0.1641987
18080N2 | 7.394958 | 36.5967 | 0.2697335 | 0.1724176
18083N2 | 5.196955 | 32.10173 | 0.1662779 | 0.1748534
18090N2 | 7.305039 | 34.03909 | 0.2478322 | 0.1223941
18100N2 | 8.445681 | 35.0064 | 0.2946724 | 0.1566689
18101N2 | 7.045007 | 33.98029 | 0.2385974 | 0.1545174
18110N2 | 6.10929 | 33.93415 | 0.206626 | 0.1575836
18111N2 | 5.212317 | 34.68766 | 0.1802035 | 0.1279812
18112N2 | 5.156163 | 33.70078 | 0.1731904 | 0.134486
18121N3 | 1.616465 | 16.19285 | 0.02608835 | 0.05508257
18122N3 | 1.939138 | 18.44749 | 0.03565358 | 0.0755589
18130N3 | 3.828334 | 29.30062 | 0.1118006 | 0.1729179
18131N3 | 0.8027545 | 8.994194 | 0.007196184 | 0.008027589
18133N3 | 5.764105 | 36.50519 | 0.2097219 | 0.3046382
18134N3 | 5.740573 | 35.14747 | 0.2010975 | 0.2410801
18140N2 | 8.103387 | 37.25799 | 0.3009146 | 0.240016
18141N2 | 6.607693 | 34.71242 | 0.2286083 | 0.1596939
18142N3 | 22.03061 | 39.09158 | 0.858355 | 0.4532528
18143N3 | 25.94065 | 37.92817 | 0.9806186 | 0.3918037
18150N2 | 3.372068 | 30.49864 | 0.1025024 | 0.1142498
18151N2 | 4.112017 | 32.16626 | 0.1318296 | 0.1141255
18161N2 | 4.352705 | 32.4034 | 0.1405746 | 0.1311465
19000N3 | 17.45606 | 43.49398 | 0.7567157 | 0.475301
19003N3 | 14.09249 | 45.73178 | 0.6423373 | 0.7789965
19010N2 | 3.850061 | 29.39422 | 0.1127942 | 0.1418956
19020N3 | 12.07599 | 44.01765 | 0.529794 | 0.8125595
19022N3 | 11.02966 | 45.23214 | 0.4972403 | 0.9059837
19030N2 | 2.358055 | 23.75149 | 0.05582158 | 0.08119932
19041N2 | 5.938034 | 32.65305 | 0.1932519 | 0.1292855
19050N2 | 8.668647 | 35.98613 | 0.3109165 | 0.1337962
19051N2 | 8.328394 | 35.70568 | 0.2963848 | 0.1401749
19060N2 | 4.983514 | 31.49376 | 0.1564291 | 0.1391686
19061N2 | 5.630704 | 33.17526 | 0.1861806 | 0.1480361
19070N2 | 7.237751 | 35.27765 | 0.2544841 | 0.1350835
19080N2 | 5.565187 | 33.68375 | 0.1868347 | 0.2258155
19090N2 | 6.721732 | 34.75777 | 0.2328576 | 0.1242568
19101N2 | 4.235522 | 34.43531 | 0.1453678 | 0.100936
19102N2 | 5.530304 | 34.87353 | 0.1922216 | 0.1168628
19110N2 | 7.666554 | 34.45789 | 0.2632972 | 0.1477264
19120N2 | 5.865575 | 36.2099 | 0.2116875 | 0.1784624
19122N2 | 4.656513 | 31.14472 | 0.1445448 | 0.1677708
19130N2 | 5.412376 | 32.69716 | 0.1763824 | 0.1256364
19140N2 | 4.003347 | 32.51035 | 0.1297186 | 0.1507166
19142N2 | 5.003466 | 34.90715 | 0.1740775 | 0.09615786
19144N2 | 2.752884 | 28.19869 | 0.07737028 | 0.0919358
19150N2 | 0.5881608 | 8.160053 | 0.004783506 | 0.01348208
19170N2 | 4.839527 | 29.46959 | 0.1421459 | 0.1539751
19180N2 | 8.092652 | 34.85123 | 0.2811035 | 0.1495031
19181N2 | 7.068647 | 35.57874 | 0.2506595 | 0.1596872
19182N2 | 9.016486 | 35.49469 | 0.318976 | 0.1322809
19190N2 | 3.808122 | 28.85738 | 0.109528 | 0.1564682
19191N2 | 2.178326 | 19.07295 | 0.04140931 | 0.08737949
19200N2 | 5.456743 | 33.52854 | 0.1823499 | 0.3970497
19210N2 | 7.693513 | 33.49459 | 0.2568364 | 0.1422712
19212N2 | 7.43226 | 33.26734 | 0.2464315 | 0.1538758
19214N2 | 6.782464 | 33.08155 | 0.2236303 | 0.147676
19220N2 | 9.170932 | 34.39636 | 0.3144005 | 0.1309925
19230N2 | 6.162264 | 33.37351 | 0.2049744 | 0.1496105
19240N3 | 1.931147 | 17.37217 | 0.03343695 | 0.02120207
19241N3 | 1.48435 | 14.38633 | 0.02128354 | 0.0198236
19242N3 | 1.754241 | 16.66228 | 0.02913272 | 0.02276831
19260N2 | 3.015923 | 25.95872 | 0.07802987 | 0.1099413
19270N2 | 4.717406 | 32.83076 | 0.1543624 | 0.1522911
19280N2 | 5.405734 | 32.0501 | 0.1726797 | 0.1766423
19281N2 | 5.789509 | 33.55717 | 0.1936352 | 0.1474025
19282N2 | 6.016504 | 34.46053 | 0.2066443 | 0.1333693
19283N2 | 5.739509 | 34.34549 | 0.1964725 | 0.1458771
19290N2 | 4.895114 | 30.80357 | 0.1502869 | 0.1976113
19291N2 | 3.715653 | 27.21672 | 0.1007925 | 0.1976667
19292N2 | 4.341966 | 29.92623 | 0.1295077 | 0.1570619
19310N2 | 6.030034 | 34.26073 | 0.2059082 | 0.1651027
19311N2 | 5.919647 | 34.72058 | 0.2048519 | 0.1613595
19330N2 | 5.977141 | 32.43512 | 0.1932264 | 0.1290459
19340N2 | 5.29204 | 33.39297 | 0.1761309 | 0.1842904
19341N2 | 4.144194 | 30.84182 | 0.1273906 | 0.1565713
19350N2 | 3.593232 | 28.94283 | 0.1036534 | 0.1218343
19351N2 | 5.068773 | 31.41572 | 0.158711 | 0.115118
19352N2 | 5.405536 | 32.53008 | 0.1752594 | 0.150397
19353N2 | 4.656945 | 32.0417 | 0.1487216 | 0.1537529
19360N2 | 8.482824 | 34.61501 | 0.2926592 | 0.1466479
19361N2 | 8.740391 | 35.721 | 0.3111801 | 0.1275802
19362N2 | 9.092477 | 35.15861 | 0.3186187 | 0.1214345
19363N2 | 7.739797 | 33.86032 | 0.2612028 | 0.1283618
19364N2 | 6.972537 | 33.05118 | 0.2296863 | 0.145553
19365N2 | 7.047938 | 33.15904 | 0.2329278 | 0.154435
19366N2 | 8.632489 | 34.08474 | 0.2932603 | 0.1244904
19370N2 | 3.563513 | 27.00046 | 0.09589739 | 0.1477263
19380N2 | 5.041626 | 31.4908 | 0.1582383 | 0.1291351
19390N2 | 4.452495 | 32.51287 | 0.1442833 | 0.1415194
19401N3 | 12.80402 | 45.29341 | 0.5780144 | 1
19410N2 | 6.185234 | 32.7284 | 0.2017614 | 0.1280943
19411N2 | 6.247657 | 32.36555 | 0.2015382 | 0.1294164
19412N2 | 6.263322 | 32.42635 | 0.2024231 | 0.1190711
19413N2 | 8.009786 | 35.45257 | 0.2830257 | 0.1258579
19420N3 | 15.2609 | 41.07782 | 0.6248055 | 0.5078434
19421N3 | 20.63372 | 38.9718 | 0.8014665 | 0.4089883
19430N2 | 5.748397 | 33.98673 | 0.1947213 | 0.1501076
19440N2 | 1.296137 | 13.96445 | 0.01803982 | 0.02986375
19441N2 | 1.277375 | 13.71577 | 0.01746209 | 0.03040807
19450N2 | 11.00055 | 34.78272 | 0.3813603 | 0.1867216
19451N2 | 8.462598 | 32.94317 | 0.2778602 | 0.1252976
19452N2 | 7.979395 | 33.45598 | 0.2660731 | 0.1407431
19453N2 | 8.872621 | 32.71477 | 0.2893031 | 0.1278355
19454N2 | 8.239216 | 32.7679514 | 0.2690868 | 0.1473936
19455N2 | 12.87654 | 35.34421 | 0.4536017 | 0.1972713
19456N2 | 8.523835 | 32.88113 | 0.2793438 | 0.1316162
19460N2 | 4.406966 | 31.79266 | 0.1396445 | 0.139955
19462N2 | 4.890224 | 33.20886 | 0.1618602 | 0.1454871
19464N2 | 5.575313 | 32.51891 | 0.1807018 | 0.1645608
19466N2 | 5.972119 | 32.20498 | 0.1916941 | 0.1317052
19470N2 | 6.500486 | 34.45991 | 0.2232632 | 0.1741649
19480N2 | 6.69322 | 33.18022 | 0.221346 | 0.1975691
19481N2 | 4.666811 | 30.8042 | 0.1432806 | 0.1934655
19482N2 | 4.513591 | 29.95668 | 0.1347638 | 0.2073811
19483N2 | 3.163383 | 23.39196 | 0.07375232 | 0.07441352
19490N2 | 3.571513 | 28.55067 | 0.1016309 | 0.1387572
19491N2 | 5.250054 | 33.0989 | 0.1731947 | 0.1971257
19500N2 | 7.962099 | 34.09147 | 0.2705394 | 0.1336846
19510N2 | 9.123511 | 34.72095 | 0.3157264 | 0.1313031
19511N2 | 6.57537 | 34.93886 | 0.228974 | 0.15385
19520N2 | 6.332757 | 32.68292 | 0.2062866 | 0.1558532
19521N2 | 6.008516 | 32.7557 | 0.1961605 | 0.1776
19522N2 | 5.174348 | 31.44091 | 0.1621467 | 0.1720245
19530N2 | 8.286379 | 33.73968 | 0.2786525 | 0.1605018
19531N2 | 9.025105 | 34.50303 | 0.3103607 | 0.1413023
19540N2 | 4.434294 | 30.23592 | 0.1336303 | 0.1100261
19541N2 | 5.867175 | 32.16397 | 0.1880858 | 0.1277864
19542N2 | 4.795263 | 32.61641 | 0.1558855 | 0.1131111
19550N2 | 5.284912 | 31.77931 | 0.1673939 | 0.1223268
19560N2 | 6.329612 | 31.80172 | 0.200625 | 0.1938986
19570N2 | 5.320176 | 32.34903 | 0.1715318 | 0.1414824
19571N2 | 5.757313 | 33.54578 | 0.192493 | 0.1437438
19572N2 | 5.004504 | 32.15371695 | 0.1603797 | 0.1607223
19573N2 | 5.183314 | 33.00304 | 0.1704978 | 0.1654983
20000N2 | 6.703539 | 35.17146 | 0.2349913 | 0.2126017
20021N2 | 5.385614 | 34.31247 | 0.1841808 | 0.133305
20030N2 | 3.269122 | 25.52592 | 0.0831706 | 0.07449568
20031N2 | 2.978093 | 24.31765 | 0.07218004 | 0.09029863
20040N2 | 7.230591 | 35.93233 | 0.2589504 | 0.2485362
20050N2 | 7.402227 | 34.64562 | 0.2556042 | 0.1323032
20051N2 | 6.995675 | 34.56198 | 0.2409825 | 0.1273928
20052N2 | 6.980248 | 34.70918 | 0.2414752 | 0.1255574
20070N2 | 9.208536 | 38.40294 | 0.3524621 | 0.1716045
20080N2 | 5.533303 | 34.79998 | 0.1919202 | 0.1109813
20090N2 | 4.842005 | 31.91039 | 0.1539979 | 0.1561047
20091N2 | 4.426177 | 31.44892 | 0.1387368 | 0.1365975
20110N3 | 26.83057 | 37.39493 | 1 | 0.3990505
20113N3 | 25.21928 | 37.1704583 | 0.9343035 | 0.4395886
20116N3 | 24.1627 | 37.32933 | 0.898986 | 0.4510582
20120N2 | 2.87723 | 24.9277 | 0.07148486 | 0.1158552
20121N3 | 2.590094 | 24.78763 | 0.06398936 | 0.096568
20130N2 | 5.638374 | 33.55048 | 0.1885428 | 0.1188593
20140N2 | 3.23181 | 27.15529 | 0.0874697 | 0.1235845
20141N2 | 3.182221 | 26.43365 | 0.08383876 | 0.1177954
20142N2 | 3.693393 | 29.40285 | 0.1082361 | 0.1448416
20150N2 | 5.232377 | 31.25809 | 0.1630117 | 0.1828914
20151N2 | 5.063607 | 32.40527 | 0.1635434 | 0.1661587
20152N2 | 4.971784 | 30.72152 | 0.1522342 | 0.1772587
20153N2 | 4.569959 | 31.22677 | 0.1422318 | 0.1540341
20160N2 | 5.355136 | 29.45451 | 0.1572098 | 0.1269898
20161N2 | 3.893627 | 25.41356 | 0.09862274 | 0.09953143
20162N2 | 3.84327 | 25.05184 | 0.09596167 | 0.09595129
20164N2 | 5.929016 | 31.21926 | 0.1844856 | 0.1434679
20165N2 | 7.227168 | 33.87658 | 0.2440198 | 0.1583549
20166N2 | 5.851355 | 31.3007 | 0.1825441 | 0.1350594
20167N2 | 4.722207 | 28.01309 | 0.1318449 | 0.1086537
20168N2 | 3.822594 | 25.21715 | 0.09607524 | 0.09988988
20169N2 | 4.67733 | 27.89841 | 0.1300573 | 0.1092505
2016aN2 | 5.710792 | 31.16628 | 0.1773938 | 0.1379282
2016bN2 | 7.829443 | 33.84917 | 0.2641413 | 0.1414622
20170N2 | 5.320282 | 34.45964 | 0.182727 | 0.1558546
20172N2 | 3.541184 | 28.25596 | 0.09972772 | 0.1331336
20180N2 | 5.510029 | 32.35417 | 0.1776812 | 0.1434162
20181N2 | 5.15305 | 31.45258 | 0.1615392 | 0.1393891
20182N2 | 5.809342 | 33.18038 | 0.1921169 | 0.1455369
20190N2 | 7.736819 | 35.22588 | 0.2716324 | 0.1555312
20191N2 | 8.602089 | 35.24813 | 0.302202 | 0.1312423
20201N2 | 5.104708 | 32.08849 | 0.1632591 | 0.1423348
20202N2 | 8.048033 | 34.2406 | 0.2746556 | 0.1362236
20203N2 | 6.68802 | 33.23353 | 0.2215294 | 0.1413404
20210N2 | 6.855319 | 35.5233 | 0.2427159 | 0.2154203
20211N2 | 8.100068 | 36.09798 | 0.2914263 | 0.2042011
20220N2 | 5.989817 | 34.11077 | 0.2036396 | 0.1728967
20250N2 | 9.830377 | 34.67764 | 0.3397637 | 0.1529764
20260N3 | 2.105992 | 20.16463 | 0.04232571 | 0.05615512
20261N3 | 3.196927 | 25.56115 | 0.08144613 | 0.07449427
20280N2 | 4.902269 | 31.76811 | 0.1552194 | 0.1425541
20281N2 | 6.718916 | 34.26197005 | 0.2294399 | 0.1559429
20282N2 | 6.42348 | 34.0157 | 0.2177746 | 0.1593787
20290N2 | 2.865148 | 24.34034 | 0.06950739 | 0.1207053
20300N2 | 6.606932 | 35.23802 | 0.2320431 | 0.1655089
20310N2 | 10.57701 | 37.11348025 | 0.391248 | 0.2213997
20311N2 | 10.86428 | 33.94002 | 0.3675109 | 0.2026159
20320N2 | 9.168505 | 34.36665 | 0.3140458 | 0.1340889
20321N2 | 6.937392 | 34.5596 | 0.2389584 | 0.1289439
20331N2 | 6.248049 | 35.23441 | 0.2194162 | 0.1662702
20340N2 | 4.065827 | 29.28135 | 0.118658 | 0.1159478
20341N2 | 5.559018 | 32.06433 | 0.1776551 | 0.1242525
20350N2 | 4.775015 | 32.05224 | 0.1525423 | 0.1427127
20360N2 | 7.146587 | 33.10746 | 0.2358207 | 0.117866
20361N2 | 5.310396 | 31.79233 | 0.1682699 | 0.1189342
20362N2 | 3.586625 | 29.0141 | 0.1037176 | 0.1161623
20370N3 | 12.00165 | 43.10981 | 0.5156731 | 0.6480592
20380N2 | 5.262158 | 36.09724 | 0.1893194 | 0.1241632
20390N2 | 6.310689 | 34.44292 | 0.2166377 | 0.1219273
20391N2 | 6.525627 | 34.28657 | 0.2229994 | 0.1235047
20392N2 | 6.873038 | 34.18446 | 0.2341719 | 0.1296659
20401N2 | 9.105714 | 40.83632 | 0.3706106 | 0.6597017
20402N2 | 5.159604 | 31.81827 | 0.1636252 | 0.2108896
20403N2 | 5.328452 | 34.52604655 | 0.1833603 | 0.3736948
20410N2 | 6.433002 | 34.25974 | 0.219662 | 0.1739674
20411N2 | 4.028864 | 28.574 | 0.114739 | 0.2046634
20420N2 | 2.246891 | 22.1728 | 0.04965464 | 0.07503728
20421N2 | 2.409192 | 23.79232 | 0.05713015 | 0.08438149
20430N3 | 25.61367 | 37.1746 | 0.9490203 | 0.3342873
20440N3 | 6.795755 | 35.8243 | 0.2426458 | 0.3503285
20441N3 | 8.010595 | 38.42971 | 0.3068239 | 0.5078876
20442N3 | 5.24262 | 33.50386 | 0.1750655 | 0.3729644
20443N3 | 5.434302 | 32.50118 | 0.1760355 | 0.2651777
20450N2 | 5.866054 | 33.66371 | 0.1968182 | 0.2138883
20460N2 | 2.056258 | 21.95192 | 0.0449891 | 0.06960908
20470N2 | 5.541648 | 32.02377 | 0.1768759 | 0.1656143
20471N2 | 7.55659 | 34.97046 | 0.263381 | 0.1283979
20472N2 | 8.723097 | 34.8348 | 0.3028596 | 0.1174196
20473N2 | 12.28027 | 33.4532 | 0.4094518 | 0.09390071
20490N2 | 4.490605 | 26.4069 | 0.1181897 | 0.1653069
20491N2 | 4.221429 | 27.7298 | 0.1166712 | 0.1694865
20500N3 | 7.750335 | 42.99259 | 0.3321019 | 0.5154471
20501N3 | 3.757622 | 31.20725 | 0.1168761 | 0.1874562
20510N2 | 7.518536 | 34.83774 | 0.2610601 | 0.1951978
20520N3 | 4.490739 | 30.8045 | 0.1378762 | 0.1627273
20521N3 | 4.741653 | 32.04064 | 0.1514217 | 0.1762773
20530N2 | 5.775832 | 34.58837 | 0.1991141 | 0.2460831
20531N2 | 6.829701 | 36.78048 | 0.2503666 | 0.2306227
20540N2 | 2.677913 | 24.32306 | 0.064919 | 0.1180596
20541N2 | 2.518854 | 23.63094 | 0.0593255 | 0.1082823
20542N2 | 3.64528 | 28.88699 | 0.1049519 | 0.1780572
20543N2 | 3.114785 | 25.58425 | 0.07942515 | 0.1266071
20544N2 | 3.166212 | 25.85558 | 0.08159276 | 0.07385516
20550N2 | 1.502149 | 18.3462 | 0.02746734 | 0.03732496
20551N2 | 1.363985 | 16.0254 | 0.02178591 | 0.03416652
20560N3 | 2.516456 | 26.72483 | 0.06702882 | 0.1350261
20562N3 | 1.751754 | 20.18513 | 0.0352421 | 0.04491799
20563N3 | 4.392312 | 35.67575 | 0.1561793 | 0.2828331
20564N3 | 6.977093 | 42.33346 | 0.2943849 | 0.5574671
20571N3 | 1.769363 | 16.76437 | 0.02956389 | 0.0553129
20580N3 | 5.721375 | 32.5474 | 0.1855983 | 0.174321
20581N2 | 5.436267 | 32.53904 | 0.1763043 | 0.1660118
20590N2 | 6.198131 | 33.10686 | 0.2045201 | 0.1491573
20600N2 | 5.583935 | 34.58909 | 0.1925027 | 0.1045866
20610N2 | 8.067854 | 34.558 | 0.2778843 | 0.1452211
20611N2 | 7.939787 | 34.6783 | 0.2744252 | 0.1483621
20620N2 | 3.749841 | 28.13674 | 0.1051584 | 0.1144847
20630N2 | 6.487151 | 34.44932 | 0.2227368 | 0.1763978
20631N2 | 6.841422 | 35.48501 | 0.2419628 | 0.1495186
20640N2 | 5.873729 | 33.68137 | 0.1971791 | 0.1589019
20650N2 | 3.474102 | 29.03438 | 0.1005339 | 0.1972636
20651N3 | 3.792365 | 29.30044 | 0.1107495 | 0.1807154
20652N2 | 3.12018 | 28.42283 | 0.08839022 | 0.1779165
20653N2 | 2.45664 | 25.10195 | 0.06146194 | 0.1434017
20670N3 | 7.504582 | 36.32188 | 0.2716765 | 0.317162
20671N2 | 4.650131 | 31.49012 | 0.1459475 | 0.1450829
20672N2 | 4.814097 | 31.3183 | 0.1502693 | 0.1446006
21000N2 | 5.991105 | 32.76762 | 0.1956632 | 0.1180413
21010N2 | 7.815128 | 34.97844 | 0.2724544 | 0.1469325
21011N2 | 7.817104 | 34.2688 | 0.2669944 | 0.1475861
21012N2 | 7.726014 | 34.61977 | 0.2665857 | 0.1258837
21013N2 | 8.120298 | 34.82604 | 0.2818599 | 0.1523037
21014N2 | 7.722411 | 33.1968 | 0.2555091 | 0.1483109
21020N2 | 7.649139 | 40.12049 | 0.3058694 | 0.762561
21021N2 | 4.476678 | 30.10994 | 0.1343454 | 0.365729
21030N2 | 4.413936 | 28.10684 | 0.1236504 | 0.1107297
21031N2 | 3.973306 | 29.86291 | 0.118261 | 0.1549592
21032N2 | 5.174051 | 30.62957 | 0.1579533 | 0.1314421
21033N2 | 4.873922 | 34.34666 | 0.1668478 | 0.2167374
21034N2 | 4.416686 | 31.30678 | 0.1378136 | 0.1823181
21035N2 | 4.405662 | 31.27442 | 0.1373276 | 0.1822571
21040N3 | 1.295316 | 14.33519 | 0.01850701 | 0.02987968
21041N3 | 2.800127 | 25.60111 | 0.07144862 | 0.1064101
21050N2 | 8.854942 | 37.82086 | 0.3337908 | 0.3212007
21051N2 | 5.93539 | 34.40709 | 0.2035422 | 0.2679714
21052N2 | 8.269113 | 36.34173 | 0.2995172 | 0.3097471
21053N2 | 8.950914 | 37.08054 | 0.330804 | 0.3244307
21060N2 | 4.253439 | 27.10392 | 0.1149025 | 0.09486468
21070N2 | 3.467077 | 32.63266 | 0.1127647 | 0.1094782
21071N2 | 3.473987 | 31.86524 | 0.1103323 | 0.1187616
21072N2 | 3.787994 | 32.71213 | 0.1235024 | 0.1281679
21073N2 | 3.932295 | 32.43851 | 0.1271348 | 0.1423902
21080N2 | 7.126735 | 34.9556 | 0.2482931 | 0.1094155
21081N2 | 5.66291 | 34.12275 | 0.1925932 | 0.1168713
21082N2 | 6.757548 | 35.18537 | 0.2369782 | 0.1018356
21091N3 | 1.088909 | 11.61466 | 0.01260535 | 0.01311291
21100N2 | 8.242605 | 35.53461 | 0.2919264 | 0.1535085
21101N2 | 7.655921 | 35.60576 | 0.2716909 | 0.1471326
21110N3 | 10.12768 | 38.52438 | 0.3888685 | 0.3244214
21111N3 | 5.624912 | 32.97429 | 0.1848623 | 0.3475827
21120N2 | 8.263332 | 34.56444 | 0.2846702 | 0.1173946
21130N2 | 5.407094 | 33.20903 | 0.1789688 | 0.1625638
21140N2 | 3.596989 | 29.67923 | 0.1064018 | 0.1329772
21150N2 | 1.17326 | 11.64296 | 0.01361491 | 0.01575445
21170N2 | 7.53381 | 33.63927 | 0.2525914 | 0.1340445
21180N2 | 5.695696 | 34.90821 | 0.1981672 | 0.1247696
21181N2 | 7.494884 | 34.90644 | 0.2607521 | 0.1724472
21190N2 | 10.02272 | 35.08417 | 0.3504726 | 0.123679
21200N2 | 6.226172 | 34.30349 | 0.2128711 | 0.1410693
21201N2 | 5.601501 | 34.12088 | 0.1904943 | 0.2259422
21220N2 | 6.197486 | 32.50082 | 0.2007554 | 0.1470814
21230N2 | 7.257334 | 36.83656 | 0.2664487 | 0.6564873
21250N2 | 3.876474 | 29.58689 | 0.1143124 | 0.1294402
21251N2 | 6.662534 | 37.09203 | 0.2463073 | 0.2006441
21260N2 | 5.739711 | 35.18084 | 0.2012582 | 0.1564645
21270N3 | 1.059883 | 11.18994 | 0.01182069 | 0.007696326
21271N3 | 3.736697 | 27.91317 | 0.1039571 | 0.2765183
21280N3 | 10.2702 | 38.04369 | 0.3894203 | 0.1358983
21290N2 | 7.594061 | 35.31484 | 0.2672936 | 0.1540332
21291N3 | 9.083356 | 37.43061 | 0.338868 | 0.2465955
21310N2 | 7.374028 | 34.50986 | 0.2536327 | 0.1653547
21311N3 | 7.875879 | 35.49833 | 0.2786533 | 0.1538965
21312N2 | 12.63611 | 34.78899 | 0.4381398 | 0.13169
21313N3 | 12.47794 | 35.39218 | 0.440157 | 0.1311048
21314N2 | 8.618028 | 34.66943 | 0.2977912 | 0.1443079
21315N3 | 8.22043 | 35.45299 | 0.2904723 | 0.1412874
21320N2 | 5.610861 | 32.65919 | 0.1826385 | 0.1450399

## Fig2_H2_uptakes
structure | G_77K_5bar | G_77K_100bar | G_160K_5bar | V_77K_5bar | V_77K_100bar | V_160K_5bar
05001N2 | 2.189533 | 5.931078 | 0.231143 | 13.01108 | 36.6466825 | 1.346582
07000N2 | 2.264791 | 7.469796 | 0.2693275 | 10.53735 | 36.70959 | 1.228022
07001N2 | 1.825824 | 2.385446 | 0.2859821 | 20.3132 | 26.69142 | 3.13256
07002N2 | 2.305721 | 4.789636 | 0.2189771 | 16.47407 | 35.1141 | 1.531842
07010N3 | 4.755186 | 10.02168 | 0.4598119 | 20.89999 | 46.62538 | 1.93375625
07011N3 | 4.540643 | 11.23989 | 0.4621126 | 18.09119 | 48.16288 | 1.765744
07012N3 | 4.021206 | 19.53455 | 0.6336624 | 7.527514 | 43.61789 | 1.145748
07013N3 | 4.095797 | 20.04149 | 0.6841195 | 7.253097 | 42.56845 | 1.169866
08000N3 | 4.198806 | 7.513536 | 0.4417979 | 22.62441 | 41.93616 | 2.290704
08010N2 | 0.3210719 | 0.4726196 | 0.03006836 | 3.655434 | 5.389013 | 0.3413346
08011N2 | 0.8932067 | 1.842437 | 0.08854577 | 8.842732 | 18.41649 | 0.8695419
08012N2 | 1.780277 | 3.240602 | 0.148774 | 15.73928 | 29.08229 | 1.293807
08013N2 | 2.179673 | 4.441335 | 0.2379116 | 16.72329 | 34.88213 | 1.78982
08020N2 | 1.807045 | 2.34308 | 0.2103514 | 18.31264 | 23.87516 | 2.097598
08030N2 | 2.048209 | 6.493129 | 0.2503752 | 10.75997 | 35.73218 | 1.291603
09000N3 | 4.119115 | 7.335984 | 0.478334 | 21.36911 | 39.37873 | 2.390717
09010N2 | 1.683283 | 3.801665 | 0.1375576 | 12.4248 | 28.67914 | 0.9996371
10000N2 | 1.832703 | 2.623211 | 0.1704679 | 17.80117 | 25.68628 | 1.628197
10010N2 | 1.751 | 4.206724 | 0.1719277 | 13.43696 | 33.10944 | 1.298481825
10020N2 | 2.406397 | 5.157041 | 0.2368576 | 15.56462 | 34.32322 | 1.498683
11000N2 | 2.320847 | 5.26687 | 0.275564 | 14.0727 | 32.92938525 | 1.636642
11001N2 | 2.629017 | 4.271066 | 0.2481818 | 19.73929 | 32.61825 | 1.818934
11002N2 | 1.944912 | 7.468184 | 0.2545597 | 8.409541 | 34.21893 | 1.082029
11003N2 | 2.752578 | 6.969785 | 0.2799486 | 13.85964 | 36.68477 | 1.374631
11010N2 | 1.678465 | 3.37687 | 0.1649437 | 15.85457 | 32.45817 | 1.534417
11020N2 | 2.142435 | 5.096722 | 0.2153164 | 13.44877 | 32.98975 | 1.325509
11030N2 | 2.10767 | 5.962897 | 0.2273016 | 11.80135 | 34.7565 | 1.24873
11031N2 | 4.657182 | 12.75972 | 0.6623313 | 14.53591 | 43.52422 | 1.984122
11040N2 | 2.495239 | 9.68266 | 0.3176172 | 8.752195 | 36.66521 | 1.089723
12000N2 | 1.999792 | 4.323833 | 0.1936004 | 15.01319 | 33.24914 | 1.427129
12001N2 | 1.824757 | 3.262796 | 0.1624092 | 15.65569 | 28.40962 | 1.370205
12010N2 | 2.180693 | 5.583084 | 0.2198049 | 13.24571 | 35.13416 | 1.308875
12011N2 | 2.055543 | 5.250971 | 0.2010659 | 13.32764 | 35.19423 | 1.279438
12012N2 | 2.053106 | 5.236621 | 0.2037168 | 13.34267 | 35.1749 | 1.299375
12020N2 | 1.592589 | 4.324798 | 0.1686875 | 12.0124 | 33.55213 | 1.254208
12022N2 | 1.968777 | 6.551412 | 0.2278208 | 10.39974 | 36.30383 | 1.182427
12023N2 | 1.668545 | 5.803327 | 0.2025321 | 9.71683375 | 35.27937 | 1.162127
12024N2 | 1.880477 | 7.253004 | 0.2349024 | 8.810206 | 35.9494 | 1.082387
12030N2 | 2.117972 | 4.870135 | 0.240768 | 15.50811 | 36.69151 | 1.729766
12040N2 | 1.887276 | 5.023529 | 0.1958166 | 12.28854 | 33.7896 | 1.253404
12050N2 | 2.174822 | 3.259603 | 0.2270618 | 18.37415 | 27.8478 | 1.880899
12060N2 | 1.620017 | 3.91971 | 0.1553676 | 13.38061 | 33.14994 | 1.264442
12061N2 | 1.613439 | 3.91376 | 0.1567208 | 13.33828 | 33.12958 | 1.276706
12062N2 | 1.631378 | 3.801715 | 0.155646 | 13.82093 | 32.93454 | 1.299134
13000N2 | 0.9281931 | 1.249384 | 0.1310661 | 14.70079 | 19.85221 | 2.059267
13010N2 | 1.492418 | 5.389867 | 0.1793154 | 8.710186 | 32.75269 | 1.03277
13011N2 | 1.537357 | 6.10702 | 0.2012033 | 7.848957 | 32.69677 | 1.013488
13012N2 | 1.720605 | 6.814716 | 0.2237547 | 8.175053 | 34.14856 | 1.047169
13020N2 | 4.803738 | 13.90976 | 0.5685844 | 13.72598 | 43.94906 | 1.555447
13040N3 | 1.147024 | 1.732155 | 0.156462 | 11.66409 | 17.71916 | 1.575277
13050N2 | 1.830441 | 5.162159 | 0.2079526 | 11.93138 | 34.83062 | 1.33346
13060N2 | 2.831872 | 5.112565 | 0.2798599 | 19.36107 | 35.79397 | 1.864393
13070N2 | 1.697054 | 4.576986 | 0.1783482 | 12.09797 | 33.61321 | 1.252067
13071N2 | 1.91972 | 5.296921 | 0.19468 | 11.75962 | 33.60444 | 1.171939
13072N2 | 1.881617 | 5.452731 | 0.2062689 | 11.3881 | 34.24801 | 1.227442
13073N2 | 1.548639 | 4.430769 | 0.1685151 | 11.11249 | 32.75247 | 1.192489
13074N2 | 1.748133 | 4.548356 | 0.1802324 | 11.86366 | 31.77285 | 1.20393
13075N2 | 1.777346 | 3.844753 | 0.1680007 | 15.14893 | 33.47473 | 1.408844
13076N2 | 1.606314 | 3.274269 | 0.1421726 | 15.78032 | 32.72088 | 1.376216
13077N2 | 1.732045 | 3.498605 | 0.1640445 | 15.36713 | 31.60871 | 1.432584
13078N2 | 1.91116 | 3.345779 | 0.2006272 | 17.86795 | 31.7449 | 1.84357
13080N2 | 1.502846 | 3.81384 | 0.184517 | 12.07438 | 31.37792 | 1.462893
13090N2 | 2.365186 | 6.233303 | 0.2514868 | 13.8885 | 38.11223 | 1.445451
13100N2 | 2.549094 | 7.052349 | 0.2745555 | 12.52321 | 36.32547 | 1.318075
13110N2 | 1.950485 | 4.115761 | 0.1873898 | 14.63241 | 31.573404 | 1.380953
13120N2 | 2.028354 | 4.562967 | 0.1986326 | 13.5893 | 31.38225 | 1.306375
13121N2 | 2.228045 | 6.265178 | 0.2359659 | 11.91445025 | 34.94594 | 1.236629
13122N2 | 2.045646 | 8.008079 | 0.2745936 | 8.346451 | 34.79156 | 1.100474
13123N2 | 1.954491 | 5.349096 | 0.2188379 | 12.20934 | 34.61319 | 1.34326
13130N2 | 2.036569 | 8.667062 | 0.2834937 | 7.801172 | 35.60977 | 1.066845
13140N2 | 1.461825 | 1.89848 | 0.1720063 | 16.67388 | 21.75083 | 1.93659
13141N2 | 1.891262 | 3.91001 | 0.1780209 | 15.66257 | 33.06121 | 1.448984
13142N2 | 1.978166 | 3.074617 | 0.1948549 | 20.27053 | 31.86243 | 1.961028
13150N2 | 2.10294 | 6.068954 | 0.2315266 | 11.80093 | 35.49471 | 1.274872
13160N2 | 2.103349 | 6.584072 | 0.2434744 | 10.63763 | 34.89593 | 1.208406
13161N2 | 3.923012 | 9.491807 | 0.535095 | 17.07082 | 43.84451 | 2.249133
13170N2 | 1.719598 | 5.377734 | 0.2049028 | 10.36754 | 33.67609 | 1.216618
13180N3 | 2.006334 | 2.309386 | 0.4928903 | 21.0736 | 24.33196 | 5.09835
13181N3 | 2.035176 | 2.522252 | 0.4264419 | 19.3464 | 24.09635 | 3.988266
13182N3 | 1.475245 | 1.712404 | 0.2678499 | 15.72412 | 18.29595 | 2.820355
13190N2 | 0.952191 | 2.137901 | 0.09384335 | 8.440406 | 19.18038 | 0.8246988
13191N2 | 1.4616 | 4.863383 | 0.1666951 | 8.487523 | 29.25153 | 0.9554441125
14000N2 | 2.354137 | 3.825787 | 0.2165526 | 19.01462 | 31.37415 | 1.711649
14010N2 | 2.318167 | 4.560228 | 0.2260288 | 16.58463 | 33.3912 | 1.583147
14020N2 | 2.164144 | 6.61566 | 0.2467338 | 10.32735 | 33.07501 | 1.154789
14030N2 | 1.947175 | 7.737574 | 0.2657716 | 8.157563 | 34.4505 | 1.094662
14040N2 | 1.882635 | 7.304585 | 0.2446321 | 8.2687294 | 33.95907 | 1.056807
14050N3 | 4.617488 | 10.39623 | 0.4679615 | 18.91029 | 45.32217 | 1.836574
14051N3 | 4.408796 | 8.763302 | 0.4466046 | 22.39328 | 46.63519 | 2.178124
14060N2 | 2.218279 | 5.966934 | 0.2404762 | 12.76497 | 35.70524 | 1.356373
14070N2 | 2.264458 | 7.179236 | 0.2606773 | 10.7234 | 35.79759 | 1.209644
14071N2 | 2.170618 | 6.526754 | 0.2443721 | 11.31773 | 35.61681 | 1.249566
14072N2 | 2.908283 | 8.179058 | 0.3198507 | 12.77759 | 37.99758 | 1.368778025
14073N2 | 2.588892 | 6.917544 | 0.2721425 | 13.00858 | 36.37545 | 1.335685
14080N2 | 2.066708 | 8.85558 | 0.2805103 | 7.6190194 | 35.0782 | 1.015592
14090N2 | 1.984911 | 6.842536 | 0.2314044 | 9.855476 | 35.74613 | 1.128775
14091N2 | 2.101432 | 7.05521 | 0.2489254 | 10.22964 | 36.17483 | 1.18925
15010N2 | 2.206014 | 6.47209 | 0.2512961 | 11.52851 | 35.36556 | 1.287525
15020N2 | 2.547961 | 8.040042 | 0.2985749 | 11.04689 | 36.94006 | 1.26529
15021N2 | 1.902278 | 6.606415 | 0.2227716 | 9.471872 | 34.55171 | 1.090559
15030N2 | 2.165568 | 5.950176 | 0.2229854 | 12.20558 | 34.88593 | 1.232322
15031N2 | 2.303037 | 7.366827 | 0.2607255 | 10.84423 | 36.58415 | 1.202531
15040N2 | 2.372507 | 4.377645 | 0.2265738 | 17.07426 | 32.1653 | 1.595517
15050N2 | 1.835905 | 2.535787 | 0.2007221 | 19.38653 | 26.96932 | 2.084827
15060N2 | 2.156326 | 4.763854 | 0.2170507 | 14.61996 | 33.18341 | 1.44301
15061N2 | 2.284624 | 5.956413 | 0.2382779 | 12.96861 | 35.13153 | 1.324834
15070N2 | 2.194816 | 7.622508 | 0.258928 | 9.781246 | 35.96579 | 1.131521875
15071N2 | 2.09185 | 7.324833 | 0.2562092 | 9.608112 | 35.54354 | 1.155142
15072N2 | 2.095188 | 5.314858 | 0.2265553 | 13.01823 | 34.14625 | 1.381314
15080N2 | 1.852402 | 4.602385 | 0.1961051 | 12.04908 | 30.79949 | 1.25441
15081N2 | 1.983431 | 5.520506 | 0.221717 | 11.78434 | 34.02741 | 1.294048475
15090N2 | 2.133064 | 5.961927 | 0.2211978 | 11.77825 | 34.26067 | 1.197996
15091N2 | 2.047254 | 4.687724 | 0.2107136 | 13.69506 | 32.22716 | 1.383622
15100N2 | 1.957015 | 7.96774 | 0.2616421 | 8.220884 | 35.65627 | 1.080404
15101N2 | 1.729873 | 4.731074 | 0.1799656 | 12.4829 | 35.21528 | 1.278481
15110N2 | 2.080557 | 7.017546 | 0.2354904 | 10.3277 | 36.68406 | 1.147335
15111N2 | 1.670555 | 6.343893 | 0.2548085 | 8.330276 | 33.21254 | 1.252576
15131N2 | 2.296722 | 7.999007 | 0.2771886 | 9.774566 | 36.15279 | 1.15579
15140N2 | 2.586948 | 8.945404 | 0.3239445 | 9.932101 | 36.7425 | 1.215487
15150N2 | 2.205125 | 5.838781 | 0.2459931 | 12.1916 | 33.52693 | 1.333326
15160N2 | 0.7718788 | 1.724525 | 0.07613797 | 6.333338 | 14.28705 | 0.6203694
15161N2 | 1.738448 | 5.433559 | 0.1921655 | 9.018606 | 29.28927 | 0.9814588
15162N2 | 2.031051 | 3.359737 | 0.1987814 | 17.57426 | 29.4708 | 1.688436
15163N2 | 2.082495 | 6.140531 | 0.2243343 | 11.22038 | 34.51531 | 1.186192
15170N2 | 1.633178 | 3.346225 | 0.1517438 | 13.40947 | 27.96168 | 1.227431
15171N2 | 1.916035 | 3.667624 | 0.1865841 | 13.88389 | 27.05941 | 1.328592
15180N2 | 1.725324 | 5.48113 | 0.2019683 | 10.65651 | 35.19958 | 1.228421
15181N2 | 1.75038 | 6.244747 | 0.206991 | 9.452165 | 35.33858 | 1.100478
15182N2 | 1.584188 | 6.412667 | 0.2003061 | 8.14249 | 34.66068 | 1.015267
15183N2 | 1.755411 | 5.813277 | 0.2038915 | 10.26585 | 35.4614 | 1.173843
15184N2 | 1.719 | 6.23429 | 0.2061697 | 9.282934 | 35.28758 | 1.096479
15185N2 | 1.686832 | 5.88818 | 0.2053008 | 9.703475 | 35.38377 | 1.163457
15186N2 | 2.093491 | 8.693952 | 0.2790819 | 8.065742 | 35.9172 | 1.055675
15190N2 | 1.720695 | 2.314247 | 0.1910253 | 19.12438 | 25.8776 | 2.090581
15200N3 | 4.821592 | 7.597785 | 0.4425859 | 28.81832 | 46.7758 | 2.528952
15210N2 | 2.087129 | 5.845624 | 0.246921 | 12.35242 | 35.97766 | 1.434413
15211N2 | 3.806636 | 11.19342 | 0.4914188 | 13.69766 | 43.62827 | 1.709391
15220N2 | 2.165075 | 4.249861 | 0.2146159 | 16.123674 | 32.33853 | 1.567039
15240N2 | 1.626431 | 6.354566 | 0.2075728 | 8.041152 | 33.00353 | 1.011659
15242N2 | 1.38867 | 3.370225 | 0.12968 | 11.01864 | 27.28999 | 1.015996
15250N2 | 2.311883 | 7.992614 | 0.2694517 | 9.925852 | 36.43425 | 1.133173
15251N2 | 2.361117 | 7.964197 | 0.2740531 | 10.17785 | 36.42056 | 1.156613
15252N2 | 2.293549 | 7.382697 | 0.2518624 | 10.67073 | 36.23534 | 1.147805
15253N2 | 2.014566 | 6.659456 | 0.2341796 | 10.18699 | 35.35042 | 1.163037
16000N2 | 2.020504 | 7.465783 | 0.2579406 | 9.101098 | 35.60756 | 1.141328
16001N2 | 2.158688 | 8.252068 | 0.2757355 | 8.622691 | 35.15132 | 1.080605
16002N2 | 2.073003 | 7.856084 | 0.2586463 | 8.770716 | 35.32457 | 1.074406
16010N2 | 2.163831 | 4.049273 | 0.2240595 | 17.70171 | 33.77693 | 1.797333825
16011N2 | 2.216244 | 7.263304 | 0.2520088 | 10.50495 | 36.30161 | 1.170994
16020N2 | 1.540166 | 4.216988 | 0.1758213 | 11.19644 | 31.51269 | 1.260687
16030N2 | 2.167238 | 7.459876 | 0.2673799 | 9.714528 | 35.35094 | 1.175685
16031N2 | 2.023775 | 7.025884 | 0.2400308 | 9.408636 | 34.42105 | 1.095963
16032N2 | 1.907063 | 6.096574 | 0.2287417 | 10.21809 | 34.12297 | 1.204987
16040N2 | 1.975803 | 2.707476 | 0.2257093 | 16.73146 | 23.09983 | 1.877822
16041N2 | 2.485446 | 4.327458 | 0.2600018 | 17.88506125 | 31.73957 | 1.829205
16050N2 | 1.639905 | 4.026219 | 0.164259 | 13.41734 | 33.76071 | 1.324067
16051N2 | 2.225163 | 5.701694 | 0.2356972 | 13.88257 | 36.88375 | 1.441167
16052N2 | 2.041725 | 5.803445 | 0.2437974 | 12.15884 | 35.94072 | 1.42569
16053N2 | 2.060978 | 5.893048 | 0.2380654 | 11.97985 | 35.64939 | 1.358518
16054N2 | 2.156881 | 5.357984 | 0.2282504 | 14.26109 | 36.62473 | 1.479997
16055N2 | 2.152171 | 6.17446 | 0.2321666 | 12.39193 | 37.07586 | 1.31106
16056N2 | 2.301173 | 6.078154 | 0.2500789 | 13.32433 | 36.60923 | 1.418241
16057N2 | 2.318801 | 5.848896 | 0.2516814 | 14.43972 | 37.78808 | 1.5348
16058N2 | 2.190253 | 5.592007 | 0.234039 | 13.81214 | 36.53488 | 1.446953225
16060N2 | 4.06908 | 7.315496 | 0.3980466 | 21.88441 | 40.72244 | 2.061879
16061N2 | 3.886688 | 25.09753 | 0.8204351 | 4.736061 | 39.24243 | 0.9688202
16070N2 | 1.910322 | 4.866757 | 0.2175054 | 11.94446 | 31.37551 | 1.3369
16080N2 | 2.165548 | 6.893146 | 0.2581103 | 10.80891 | 36.15277 | 1.26367
16110N3 | 3.752363 | 19.54069 | 0.629323 | 6.84940445 | 42.66791 | 1.112637
16111N3 | 3.629171 | 18.49487 | 0.5857182 | 7.221915 | 43.5168 | 1.129875
16112N3 | 3.568728 | 18.21153 | 0.5935622 | 6.973381 | 41.95678 | 1.125122
16113N3 | 3.447993 | 17.01503 | 0.5324951 | 7.642029 | 43.87701 | 1.145613
16120N2 | 1.992783 | 4.272928 | 0.1931414 | 15.36754225 | 33.73597 | 1.462572
16121N2 | 1.928872 | 3.462039 | 0.1837115 | 17.3503925 | 31.635954 | 1.623611
16130N3 | 3.824934 | 22.00097 | 0.7307617 | 5.708613 | 40.48758 | 1.056648
16140N2 | 2.295048 | 5.942987 | 0.2584763 | 12.44599 | 33.47863 | 1.37309
16141N2 | 2.284858 | 7.838276 | 0.2723612 | 9.946436 | 36.17762 | 1.161715
16142N2 | 2.287323 | 8.519841 | 0.299533 | 9.033795 | 35.94167 | 1.159421
16150N2 | 1.734727 | 6.33176 | 0.210557 | 8.670115 | 33.19906 | 1.036284
16160N2 | 1.97159 | 4.612587 | 0.2274315 | 14.78847 | 35.55593 | 1.676093
16170N2 | 2.304064 | 6.156677 | 0.2493065 | 12.67467 | 35.25833 | 1.343186
16171N2 | 1.918723 | 5.171476 | 0.2114347 | 12.42308 | 34.63211 | 1.345547
16172N2 | 2.403868 | 8.149759 | 0.2838173 | 10.06028 | 36.2407 | 1.162533
16173N2 | 2.4317 | 8.990003 | 0.3044924 | 9.158417 | 36.2986 | 1.122329
16174N2 | 2.305875 | 8.800975 | 0.2943846 | 8.709266 | 35.60859 | 1.089456
16190N2 | 2.711841 | 4.14378 | 0.3493309 | 20.13538 | 31.22712 | 2.532283
16191N2 | 3.118908 | 4.593664 | 0.37619 | 22.36525 | 33.4497 | 2.623338
16200N2 | 1.968325 | 3.476261 | 0.2108991 | 17.51856 | 31.4229 | 1.843995
16201N2 | 1.911012 | 3.40096 | 0.1859861 | 17.69014 | 31.9681 | 1.69191
16210N2 | 1.683123 | 4.513793 | 0.1891473 | 12.22593 | 33.75942 | 1.353369675
16211N2 | 1.618204 | 4.231548 | 0.1849538 | 12.6524 | 33.98845 | 1.425351
16230N2 | 2.086801 | 3.504118 | 0.1955459 | 17.87814 | 30.46159 | 1.643544
16250N3 | 4.158552 | 22.00176 | 0.725532 | 6.316786 | 41.06576 | 1.063963
16251N3 | 4.396 | 14.08575 | 0.5188931 | 13.43865 | 47.91692 | 1.524443
16260N2 | 0.6244422 | 1.368063 | 0.05571997 | 6.429577 | 14.19248 | 0.5704567
16271N2 | 2.276932 | 6.952892 | 0.2627097 | 10.55536 | 33.85185 | 1.193269
16272N2 | 2.180789 | 8.375959 | 0.2872143 | 8.3001056 | 34.03448 | 1.072382
16273N2 | 2.237295 | 6.544645 | 0.257324 | 11.23735425 | 34.387132 | 1.266815
16290N3 | 1.377709 | 1.664268 | 0.2988972 | 14.79305 | 17.92202 | 3.17466
16310N2 | 1.918695 | 2.854704 | 0.1960439 | 16.34056 | 24.54633 | 1.64079
16311N2 | 2.004231 | 2.862733 | 0.2321852 | 17.8493 | 25.72028 | 2.03107
16312N2 | 2.287685 | 6.126966 | 0.2495369 | 12.64286 | 35.24544 | 1.350885
16330N2 | 2.297316 | 7.174539 | 0.2585807 | 10.94 | 35.96087 | 1.206213
16331N2 | 2.063663 | 7.939203 | 0.2622352 | 8.674203 | 35.5007 | 1.082346
16332N3 | 3.50139 | 13.65144 | 0.4707986 | 10.25965 | 44.70299 | 1.337512325
16340N2 | 1.935239 | 3.960347 | 0.1900034 | 15.02684 | 31.39992 | 1.44955
16350N2 | 2.29189 | 6.89618 | 0.2649158 | 11.8726 | 37.49073 | 1.344444
16351N2 | 1.910034 | 5.292243 | 0.2401702 | 11.87481 | 34.07723 | 1.46816
16360N2 | 2.16285 | 6.325994 | 0.2285339 | 11.94117 | 36.47824 | 1.237281
16361N2 | 2.284567 | 8.792527 | 0.3022013 | 8.897356 | 36.68627 | 1.153536
16370N2 | 1.205626 | 1.696206 | 0.2565969 | 13.25677 | 18.74414 | 2.794632
16380N2 | 2.067311 | 10.02411 | 0.3099607 | 6.698276 | 35.35123 | 0.9865970625
16390N2 | 2.144584 | 5.109156 | 0.2322169 | 14.08679 | 34.60819 | 1.496089
16400N2 | 3.345234 | 7.756465 | 0.3589098 | 16.44093 | 39.94396 | 1.711079
16420N2 | 1.54183 | 3.924406 | 0.1609223 | 11.54689 | 30.11904 | 1.188492
16430N2 | 1.348799 | 2.584662 | 0.1176271 | 10.53699 | 20.44789 | 0.907592
16440N2 | 2.064551 | 6.867503 | 0.2522651 | 9.853072 | 34.46542 | 1.182061
16450N2 | 2.730837 | 7.248504 | 0.2996157 | 13.14993 | 36.60416 | 1.407573
16460N2 | 1.932088 | 7.460505 | 0.2410129 | 8.601936 | 35.19956 | 1.054835
16480N2 | 2.066822 | 5.647912 | 0.2103832 | 12.2036 | 34.61395 | 1.219103
16481N2 | 2.076393 | 5.434643 | 0.2203041 | 12.72988 | 34.50175 | 1.325509
16490N2 | 1.544963 | 3.470409 | 0.1346693 | 12.75545 | 29.22374 | 1.096148
16500N2 | 1.943266 | 2.949904 | 0.2204513 | 20.36685 | 31.23783 | 2.270597
16510N2 | 1.740553 | 3.480578 | 0.1669809 | 13.73733 | 27.96573 | 1.297126
17000N2 | 1.678174 | 4.873502 | 0.1990603 | 11.18608 | 33.57613 | 1.307197
17020N2 | 2.051196 | 5.675724 | 0.2241845 | 12.37651 | 35.56214 | 1.327916
17030N2 | 2.180214 | 7.709403 | 0.2638938 | 9.646229 | 36.15335 | 1.145149
17040N2 | 2.114213 | 4.337568 | 0.2071401 | 15.019 | 31.52947 | 1.443366
17050N2 | 2.015995 | 6.529036 | 0.2452527 | 10.09247 | 34.26382 | 1.20599
17060N2 | 2.074445 | 3.901168 | 0.2057042 | 15.80348 | 30.28471 | 1.537745
17061N2 | 1.986859 | 2.882085 | 0.1885023 | 17.64383 | 25.82961 | 1.64379
17070N2 | 1.993448 | 7.208763 | 0.2361675 | 9.343912 | 35.68887 | 1.087492
17100N2 | 1.833454 | 6.284871 | 0.2114116 | 9.905184 | 35.56663 | 1.12358
17110N2 | 2.4534 | 9.147357 | 0.3079008 | 8.81999 | 35.30775 | 1.083084
17130N2 | 1.692449 | 5.820632 | 0.2092048 | 9.124403 | 32.75594 | 1.111109
17131N2 | 1.642924 | 4.500615 | 0.1760635 | 10.77624 | 30.40372 | 1.137863
17140N2 | 2.075133 | 6.207079 | 0.2357834 | 11.12118 | 34.73081 | 1.240327
17150N2 | 1.84931 | 6.852963 | 0.2352584 | 8.369487 | 32.680728 | 1.047491
17151N2 | 1.791459 | 5.896484 | 0.2183875 | 9.497282 | 32.62339 | 1.139512
17152N2 | 1.779569 | 6.413321 | 0.2183166 | 8.589843 | 32.48936 | 1.037309
17153N2 | 1.889947 | 6.172195 | 0.2287027 | 9.645724 | 32.93873 | 1.147795
17154N2 | 1.527422 | 5.63259 | 0.1846553 | 7.890282 | 30.36232 | 0.9410515
17155N2 | 1.862773 | 5.868054 | 0.2191821 | 9.787944 | 32.14567 | 1.132722
17156N2 | 1.805057 | 2.435962 | 0.2043309 | 16.02903 | 21.77139 | 1.785368
17160N3 | 3.696681 | 19.94891 | 0.6409139 | 6.352815 | 41.24273 | 1.067548
17161N3 | 4.114295 | 12.14958 | 0.4735254 | 14.19348 | 45.74721 | 1.573809
17162N3 | 3.977982 | 21.09521 | 0.6783897 | 6.367346 | 41.09102 | 1.049789
17163N3 | 4.244704 | 12.73828 | 0.5013893 | 13.70991 | 45.14785 | 1.558504
17170N2 | 2.34334 | 4.09758 | 0.2153295 | 17.83597 | 31.75859 | 1.603995
17180N2 | 2.001223 | 5.27516 | 0.2114975 | 12.46977 | 34.00598 | 1.29422
17181N2 | 1.948658 | 5.588951 | 0.2312105 | 11.28224 | 33.60631 | 1.315607
17190N2 | 2.490818 | 6.520856 | 0.2415776 | 13.44855 | 36.7256 | 1.274929
17191N2 | 2.59744 | 5.825363 | 0.2445247 | 15.68352 | 36.37957 | 1.441632
17210N2 | 2.050791 | 5.546317 | 0.2125198 | 12.45599 | 34.9336 | 1.267012
17220N2 | 2.017436 | 5.412323 | 0.2472145 | 11.72579 | 32.58669 | 1.411367
17230N2 | 1.733707 | 3.591377 | 0.1734403 | 13.23559 | 27.94586 | 1.303396
17240N3 | 2.19373 | 7.351976 | 0.2730213 | 9.667783 | 34.20411 | 1.180033
17250N2 | 2.075205 | 6.603244 | 0.2277358 | 10.68444 | 35.64584 | 1.150813
18023N3 | 2.661006 | 5.577967 | 0.2826539 | 15.98159 | 34.53532 | 1.657087
18030N2 | 3.098722 | 4.331705 | 0.360994 | 23.77033 | 33.65681 | 2.693101
18031N2 | 2.987148 | 5.758456 | 0.3431694 | 18.40097 | 36.51547 | 2.057855
18032N2 | 2.578294 | 4.704317 | 0.3066326 | 17.64156 | 32.90663 | 2.050275
18033N2 | 3.043122 | 5.927385 | 0.3449747 | 18.08966 | 36.31529 | 1.99516
18040N3 | 2.595462 | 3.600511 | 0.3115717 | 21.72302 | 30.44908 | 2.547992
18041N3 | 0.695264 | 0.8148481 | 0.1076961 | 7.945747 | 9.323628 | 1.223553
18060N2 | 1.921269 | 4.394723 | 0.1886227 | 12.74674 | 29.9113 | 1.229701
18061N2 | 1.417778 | 3.941629 | 0.13472 | 10.165 | 29.00269 | 0.953488
18070N2 | 1.516938 | 3.596667 | 0.1865126 | 11.09489 | 26.87353 | 1.34597
18080N2 | 2.733198 | 7.645568 | 0.2921697 | 12.87796425 | 37.93961 | 1.342909
18083N2 | 2.143665 | 5.395796 | 0.2212135 | 12.82832 | 33.40003 | 1.2983
18090N2 | 2.067332 | 7.523699 | 0.2544347 | 9.117886 | 35.14087 | 1.101778
18100N2 | 2.25461 | 8.689036 | 0.290252 | 8.753198 | 36.11106 | 1.104661
18101N2 | 1.9893 | 7.253422 | 0.2411634 | 9.100082 | 35.06416 | 1.083873
18110N2 | 2.33355 | 6.332161 | 0.2527786 | 12.4606445 | 35.25577 | 1.321625
18111N2 | 2.321477 | 5.429537 | 0.241735 | 14.99206 | 36.21624 | 1.528575
18112N2 | 2.31275 | 5.371233 | 0.2390605 | 14.67618 | 35.18627 | 1.485489
18121N3 | 1.406773 | 1.793496 | 0.182891 | 14.0623 | 17.99863 | 1.805788
18122N3 | 1.572535 | 2.105732 | 0.173243 | 14.90419 | 20.06643 | 1.618949
18130N3 | 2.877575 | 4.14081 | 0.3378045 | 21.80827 | 31.7955 | 2.494877
18131N3 | 0.8196583 | 0.9328118 | 0.1321694 | 9.185152 | 10.4651 | 1.470904
18133N3 | 3.376414 | 6.057745 | 0.3305971 | 20.85507 | 38.48479 | 1.979595
18134N3 | 2.917746 | 6.018443 | 0.31269 | 17.34488 | 36.9577175 | 1.810247
18140N2 | 3.111878 | 8.38302 | 0.3310348 | 13.57077 | 38.66134 | 1.40335
18141N2 | 2.35554 | 6.824727 | 0.248791 | 11.83556 | 35.93608125 | 1.223665
18142N3 | 3.819444 | 22.47863 | 0.7357769 | 5.494064 | 40.11707 | 1.025497
18143N3 | 4.180459 | 26.43094 | 0.891839 | 4.724227 | 38.90257 | 0.9744014
18150N2 | 1.729087 | 3.536429 | 0.1760227 | 15.37725 | 32.0397 | 1.541064
18151N2 | 1.724766 | 4.282748 | 0.1856741 | 13.164248 | 33.56157 | 1.395303
18161N2 | 1.958162 | 4.534487 | 0.1986866 | 14.22136 | 33.82094 | 1.417543
19000N3 | 3.800499 | 17.85181 | 0.5802416 | 8.125232 | 44.69432 | 1.20034
19003N3 | 3.992727 | 14.46469 | 0.5039663 | 11.59383 | 47.14385 | 1.412073
19010N2 | 2.32261 | 4.050863 | 0.217187 | 17.45523 | 30.99202 | 1.597797
19020N3 | 3.682737 | 12.41526 | 0.4386275 | 12.254 | 45.42959 | 1.41194
19022N3 | 3.87942 | 11.36903 | 0.428531 | 14.72587 | 46.8024175 | 1.570282
19030N2 | 1.068046 | 2.471444 | 0.118928 | 10.61761 | 24.92254 | 1.171047
19041N2 | 1.590466 | 6.119814 | 0.2054311 | 8.359539 | 33.71782 | 1.064767
19050N2 | 2.465685 | 8.927102 | 0.3097623 | 9.584818 | 37.16422 | 1.178093
19051N2 | 2.283567 | 8.570297 | 0.2877844 | 9.18453 | 36.83998 | 1.134305
19060N2 | 1.938058 | 5.159907 | 0.1953624 | 11.86736 | 32.66914 | 1.17538
19061N2 | 2.125741 | 5.819709 | 0.2122072 | 12.07603 | 34.35766 | 1.182402
19070N2 | 2.107517 | 7.459158 | 0.2572573 | 9.733948 | 36.4438 | 1.166148
19080N2 | 2.24331 | 5.801276 | 0.2646956 | 13.11643 | 35.20069 | 1.516948
19090N2 | 2.046122 | 6.923953 | 0.2323796 | 10.07537 | 35.88124 | 1.123465
19101N2 | 2.14341 | 4.427804 | 0.2096473 | 17.05363 | 36.07101 | 1.635695
19102N2 | 2.131673 | 5.741902 | 0.2370662 | 12.97531 | 36.289125 | 1.415598
19110N2 | 2.023719 | 7.886471 | 0.2579028 | 8.571894 | 35.53095 | 1.073063
19120N2 | 2.397755 | 6.098181 | 0.2624572 | 14.27612 | 37.73911 | 1.529203
19122N2 | 1.768201 | 4.849561 | 0.2123444 | 11.47874 | 32.50171 | 1.356996
19130N2 | 1.949847 | 5.605332 | 0.2156448 | 11.36341 | 33.93206 | 1.234903
19140N2 | 1.851492 | 4.153949 | 0.1634148 | 14.70594 | 33.78636375 | 1.276016
19142N2 | 1.975449 | 5.202047 | 0.2200263 | 13.35618 | 36.3686 | 1.461445
19144N2 | 1.533518 | 2.909891 | 0.1660138 | 15.51379 | 29.85516 | 1.65647
19150N2 | 0.7400054 | 0.8756162 | 0.2908619 | 10.28243 | 12.18339 | 4.023341
19170N2 | 1.629363 | 5.005764 | 0.1835587 | 9.597988 | 30.53521 | 1.065616
19180N2 | 2.101322 | 8.324257 | 0.2741266 | 8.495581 | 35.9392 | 1.087979675
19181N2 | 2.085772 | 7.271491 | 0.2348372 | 9.964086 | 36.67979 | 1.101043
19182N2 | 2.332886 | 9.275023 | 0.3122298 | 8.555275 | 36.61651 | 1.12181515
19190N2 | 2.490927 | 4.106484 | 0.3224138 | 18.62089 | 31.21514 | 2.357765
19191N2 | 1.700867 | 2.387576 | 0.2186623 | 14.82009 | 20.94991 | 1.876959
19200N2 | 3.233822 | 5.740507 | 0.3174098 | 19.41351 | 35.37829 | 1.849748
19210N2 | 2.036187 | 7.923506 | 0.2698739 | 8.35284 | 34.58205 | 1.087468
19212N2 | 2.08061 | 7.646631 | 0.2501305 | 8.803976 | 34.30633 | 1.03899
19214N2 | 1.921941 | 6.991838 | 0.2409108 | 8.909725 | 34.17955 | 1.097994
19220N2 | 2.16408 | 9.425286 | 0.3082246 | 7.535272 | 35.44961 | 1.053251
19230N2 | 1.951407 | 6.362606 | 0.227487 | 10.11453 | 34.53225 | 1.158737
19240N3 | 1.731869 | 2.205278 | 0.2850175 | 15.54791 | 19.8938 | 2.521627
19241N3 | 1.513799 | 1.751271 | 0.2750138 | 14.67613 | 17.01944 | 2.633112
19242N3 | 1.535631 | 2.007449 | 0.2623189 | 14.55347 | 19.116586 | 2.454309
19260N2 | 1.798091 | 3.173382 | 0.1673954 | 15.28464 | 27.35842 | 1.399698
19270N2 | 2.436712 | 4.927105 | 0.2309517 | 16.56186 | 34.36579 | 1.535029
19280N2 | 2.069406 | 5.613708 | 0.232394 | 11.85133 | 33.3565 | 1.306397
19281N2 | 2.200978 | 6.010263 | 0.2486845 | 12.2892105 | 34.91852 | 1.36136
19282N2 | 2.223329 | 6.226655 | 0.2378849 | 12.24046 | 35.74413 | 1.283602
19283N2 | 2.310074 | 5.957145 | 0.2449123 | 13.33831 | 35.73034 | 1.384842
19290N2 | 2.549533 | 5.127991 | 0.2574339 | 15.65734 | 32.34821 | 1.544636
19291N2 | 2.619332 | 3.975517 | 0.2802787 | 18.9703 | 29.199 | 1.982282
19292N2 | 2.424428 | 4.576387 | 0.2561559 | 16.38156 | 31.61942 | 1.693188375
19310N2 | 2.234088 | 6.252819 | 0.2522562 | 12.20053 | 35.61095 | 1.35022
19311N2 | 2.20824 | 6.136563 | 0.2450375 | 12.46046 | 36.07605 | 1.355465
19330N2 | 2.161286 | 6.195764 | 0.2472659 | 11.27086 | 33.69985 | 1.264722
19340N2 | 2.415181 | 5.502949 | 0.2351082 | 14.79061 | 34.80132 | 1.408343
19341N2 | 2.393628 | 4.351788 | 0.2259103 | 17.49431 | 32.45706 | 1.615238
19350N2 | 2.097679 | 3.786352 | 0.207769 | 16.63831 | 30.55959 | 1.616766
19351N2 | 2.044986 | 5.282478 | 0.2371072 | 12.28335 | 32.81411 | 1.398392
19352N2 | 2.186568 | 5.618055 | 0.2374705 | 12.72555 | 33.88512 | 1.355047
19353N2 | 2.193173 | 4.853472 | 0.2161721 | 14.70981 | 33.46286 | 1.42116
19360N2 | 2.232686 | 8.732293 | 0.2977848 | 8.528265 | 35.73039 | 1.115384
19361N2 | 2.399238 | 8.999169 | 0.3106367 | 9.168355 | 36.88318 | 1.162185
19362N2 | 2.31372 | 9.347162 | 0.3080928 | 8.32581 | 36.24496 | 1.086353
19363N2 | 2.143469 | 7.974034 | 0.2751287 | 8.841038 | 34.97386 | 1.113546
19364N2 | 2.11125 | 7.200484 | 0.2633488 | 9.510737 | 34.21553 | 1.164351
19365N2 | 2.146911 | 7.276008 | 0.2639178 | 9.594856 | 34.31626 | 1.157218
19366N2 | 2.136384 | 8.876364 | 0.2920617 | 7.875423 | 35.14146 | 1.056722
19370N2 | 2.468979 | 3.890628 | 0.3516925 | 18.49732 | 29.57932 | 2.578857
19380N2 | 1.772155 | 5.224082 | 0.202324 | 10.70073 | 32.69327 | 1.202468
19390N2 | 2.045687 | 4.634954 | 0.1998425 | 14.57091 | 33.90997 | 1.397101
19401N3 | 4.077079 | 13.17627 | 0.4892949 | 13.11027575 | 46.81006 | 1.516652
19410N2 | 2.034614 | 6.387182 | 0.2294223 | 10.30978 | 33.86989 | 1.141492
19411N2 | 1.986695 | 6.452745 | 0.2332988 | 9.844509 | 33.50128 | 1.135729
19412N2 | 1.967653 | 6.474316 | 0.2400964 | 9.740519 | 33.59433 | 1.167972575
19413N2 | 2.209519 | 8.245102 | 0.2780163 | 9.199611 | 36.5877 | 1.135136
19420N3 | 3.635752 | 15.64112 | 0.5290728 | 8.605762 | 42.29102 | 1.213194
19421N3 | 3.91577 | 21.0666 | 0.686239 | 6.109053 | 40.0076 | 1.035798
19430N2 | 2.25705 | 5.961285 | 0.239614 | 12.86788 | 35.32518 | 1.33846
19440N2 | 0.9512764 | 1.487604 | 0.1965228 | 10.21327 | 16.05844 | 2.093988
19441N2 | 0.9607198 | 1.475822 | 0.2036101 | 10.28271 | 15.87851 | 2.162734
19450N2 | 2.71303 | 11.29729 | 0.3744753 | 7.847589 | 35.84049 | 1.057764
19451N2 | 1.985703 | 8.698006 | 0.2808806 | 7.219135 | 33.94687 | 1.003699
19452N2 | 2.029346 | 8.210612 | 0.2729962 | 7.991881 | 34.51215 | 1.056167
19453N2 | 1.921488 | 9.102643 | 0.2769279 | 6.582708 | 33.64783 | 0.9330648
19454N2 | 1.939867 | 8.464389 | 0.2673669 | 7.21938 | 33.74629 | 0.9783426
19455N2 | 3.083178 | 13.21128 | 0.440755 | 7.607704 | 36.4029 | 1.058692
19456N2 | 1.856049 | 8.748113 | 0.2679616 | 6.673375 | 33.82924 | 0.9481073
19460N2 | 2.08927 | 4.588961 | 0.199145 | 14.71559 | 33.16875 | 1.376095
19462N2 | 2.077664 | 5.081346 | 0.2112584 | 13.70389 | 34.576216 | 1.367359
19464N2 | 2.015867 | 5.778828 | 0.2282287 | 11.33074 | 33.77875 | 1.259838
19466N2 | 1.673993 | 6.145835 | 0.196461 | 8.632499 | 33.2031 | 0.9981176
19470N2 | 2.442551 | 6.741549 | 0.2756985 | 12.40969 | 35.83019 | 1.370285
19480N2 | 2.34821 | 6.940516 | 0.2839934 | 11.1228 | 34.49757 | 1.317348375
19481N2 | 1.88222 | 4.85495 | 0.20699 | 12.07137 | 32.10941525 | 1.305218
19482N2 | 1.89118 | 4.702929 | 0.2076414 | 12.21624 | 31.27533 | 1.31865
19483N2 | 1.881796 | 3.393532 | 0.2454129 | 13.73338 | 25.15361 | 1.761648
19490N2 | 2.176694 | 3.776231 | 0.2201464 | 17.15239 | 30.25141 | 1.700741
19491N2 | 2.582448 | 5.484571 | 0.2611899 | 15.83519 | 34.6632 | 1.564303
19500N2 | 2.019311 | 8.191929 | 0.2712567 | 8.12171 | 35.16334 | 1.071877
19510N2 | 2.12996 | 9.359828 | 0.2860738 | 7.526669 | 35.71316 | 0.9922096625
19511N2 | 2.205558 | 6.787407 | 0.2428954 | 11.19578 | 36.14757 | 1.208719
19520N2 | 1.900477 | 6.53122 | 0.2261743 | 9.365079125 | 33.77875 | 1.095828
19521N2 | 1.932043 | 6.198513 | 0.215037 | 10.0948 | 33.859925 | 1.104222
19522N2 | 1.869471 | 5.357288 | 0.2034283 | 10.97691 | 32.61544 | 1.174522
19530N2 | 2.074322 | 8.526075 | 0.2848983 | 7.910237 | 34.80661 | 1.066937
19531N2 | 2.356531 | 9.27956 | 0.3073606 | 8.39376 | 35.57532 | 1.072289
19540N2 | 1.88849 | 4.635523 | 0.220315 | 12.54283 | 31.67473 | 1.438808
19541N2 | 2.029536 | 6.074369 | 0.2337957 | 10.69014 | 33.37327 | 1.209302
19542N2 | 2.133783 | 5.01818 | 0.2459091 | 14.11886 | 34.21275 | 1.596343
19550N2 | 1.753149 | 5.463241 | 0.1987641 | 10.1631 | 32.91361 | 1.1343
19560N2 | 2.065477 | 6.549297 | 0.2503381 | 9.92568 | 32.98283 | 1.181113
19570N2 | 1.999159 | 5.517693 | 0.2203121 | 11.74384 | 33.62015 | 1.271127
19571N2 | 2.29683 | 5.973654 | 0.2435468 | 12.9088 | 34.8864 | 1.340624
19572N2 | 2.016755 | 5.197908 | 0.2142959 | 12.56245 | 33.46446 | 1.310746
19573N2 | 2.240264 | 5.392218 | 0.2323398 | 13.83472 | 34.40898 | 1.405934
20000N2 | 2.620624 | 6.989523 | 0.3284857 | 13.17313675 | 36.78469 | 1.613232
20021N2 | 1.995674 | 5.580232 | 0.2173791 | 12.27491 | 35.62569 | 1.313218
20030N2 | 1.389299 | 3.401048 | 0.1409866 | 10.64111 | 26.59228 | 1.066365
20031N2 | 1.633069 | 3.154802 | 0.1877134 | 13.15251 | 25.80757 | 1.489925
20040N2 | 2.671339 | 7.520829 | 0.3371614 | 12.65333 | 37.49196 | 1.559628
20050N2 | 2.232004 | 7.62459 | 0.2592857 | 9.89429 | 35.77227 | 1.126659
20051N2 | 2.097437 | 7.211584 | 0.2495678 | 9.843895 | 35.71157775 | 1.149598
20052N2 | 2.082558 | 7.192793 | 0.245599 | 9.837523 | 35.84797 | 1.138789
20070N2 | 3.282237 | 9.518335 | 0.375699 | 12.84939 | 39.83083 | 1.427887
20080N2 | 1.953163 | 5.725395 | 0.2152285 | 11.83527 | 36.08145 | 1.28147
20090N2 | 2.223801 | 5.042525 | 0.221422 | 14.26313 | 33.30206 | 1.391668
20091N2 | 2.144701 | 4.618103 | 0.2100952 | 14.88327 | 32.87862 | 1.429701
20110N3 | 4.390798 | 27.32472 | 0.9206993 | 4.683345 | 38.34258 | 0.9476485
20113N3 | 4.210598 | 25.70854 | 0.8729672 | 4.844858 | 38.1411 | 0.9706454
20116N3 | 4.238449 | 24.64107 | 0.8300937 | 5.185652 | 38.31003 | 0.9806968
20120N2 | 2.133809 | 3.112115 | 0.2489898 | 18.34643 | 27.02806 | 2.100357
20121N3 | 2.084265 | 2.87144 | 0.2964838 | 19.84371 | 27.55975 | 2.772126
20130N2 | 1.61365 | 5.815336 | 0.198719 | 9.20905 | 34.66848 | 1.118004
20140N2 | 1.952614 | 3.398483 | 0.1779815 | 16.19279 | 28.60503 | 1.449739
20141N2 | 1.890214 | 3.344567 | 0.173184 | 15.49461 | 27.82887 | 1.395219
20142N2 | 2.303473 | 3.896661 | 0.2191395 | 18.0769 | 31.08666 | 1.683811
20150N2 | 1.903441 | 5.437373 | 0.2282308 | 10.98523 | 32.55315 | 1.295061
20151N2 | 2.10016 | 5.292984 | 0.2544654 | 13.03343 | 33.95524 | 1.549971
20152N2 | 1.802019 | 5.172262 | 0.22198 | 10.77556 | 32.02788 | 1.306357
20153N2 | 1.911553 | 4.77942 | 0.2299785 | 12.70774 | 32.72987 | 1.503097
20160N2 | 1.458367 | 5.524548 | 0.189107 | 7.704164 | 30.44080475 | 0.9862977
20161N2 | 1.027512 | 4.013415 | 0.1296848 | 6.512319 | 26.2281 | 0.8145466
20162N2 | 0.9669322 | 3.956839 | 0.1228233 | 6.119758 | 25.82263 | 0.7707845
20164N2 | 1.721734 | 6.123012 | 0.2191918 | 8.677691 | 32.30737 | 1.08811
20165N2 | 2.136838 | 7.449681 | 0.2584841 | 9.495212 | 35.00355 | 1.126964
20166N2 | 1.616935 | 6.033335 | 0.2052777 | 8.27721 | 32.33667 | 1.035967
20167N2 | 1.257186 | 4.868026 | 0.1606184 | 7.196172 | 28.92238 | 0.909287
20168N2 | 0.9942133 | 3.943434 | 0.1306296 | 6.371327 | 26.04704 | 0.8298895
20169N2 | 1.248931 | 4.819867 | 0.1568563 | 7.190755 | 28.79164 | 0.8932262
2016aN2 | 1.650665 | 5.891717 | 0.203482 | 8.636509 | 32.21548 | 1.049207
2016bN2 | 2.07941 | 8.063041 | 0.2749101 | 8.462047 | 34.94766 | 1.098489
20170N2 | 2.232325 | 5.530415 | 0.2343827 | 14.00216 | 35.90035 | 1.440714
20172N2 | 1.976199 | 3.717869 | 0.1898824 | 15.51681 | 29.7202 | 1.464244
20180N2 | 1.808325 | 5.688118 | 0.1994429 | 10.21796 | 33.46296 | 1.108786
20181N2 | 1.63714 | 5.319095 | 0.1845596 | 9.635408 | 32.523 | 1.07042
20182N2 | 1.869574 | 5.996636 | 0.2110844 | 10.24946 | 34.31837 | 1.137984
20190N2 | 2.296931 | 7.969833 | 0.273674 | 9.875694 | 36.37867 | 1.152794
20191N2 | 2.294219 | 8.850582 | 0.2973931 | 8.793932 | 36.36523 | 1.117102
20201N2 | 1.965376 | 5.313343 | 0.2316579 | 11.95885 | 33.47358 | 1.385088
20202N2 | 2.155974 | 8.289239 | 0.2852111 | 8.62029 | 35.35958 | 1.118973
20203N2 | 2.395018 | 6.922852 | 0.2696515 | 11.37766 | 34.48722 | 1.253695
20210N2 | 2.792493 | 7.103641 | 0.2861639 | 13.86552 | 36.90847 | 1.38517
20211N2 | 2.842357 | 8.356975 | 0.3041155 | 11.98149 | 37.34729 | 1.249311
20220N2 | 2.008172 | 6.198764 | 0.236388 | 10.97145 | 35.37931 | 1.268545
20250N2 | 2.219525 | 10.09675 | 0.3275131 | 7.220172 | 35.72282 | 1.045185
20260N3 | 1.17134 | 2.221021 | 0.1200287 | 11.10937 | 21.29104 | 1.126409
20261N3 | 1.346123 | 3.320993 | 0.1323907 | 10.56106 | 26.5872065 | 1.026053
20280N2 | 1.81115 | 5.077934 | 0.1942238 | 11.367285 | 32.96737 | 1.199254
20281N2 | 2.109984 | 6.929352 | 0.2418025 | 10.25292 | 35.41494 | 1.152972
20282N2 | 2.084053 | 6.635497 | 0.2420861 | 10.54705575 | 35.21824 | 1.202537
20290N2 | 2.019619 | 3.05043 | 0.1963623 | 17.00924 | 25.96389 | 1.623553
20300N2 | 2.234839 | 6.815139 | 0.2386693 | 11.38645 | 36.4297 | 1.191682
20310N2 | 3.036278 | 10.87544 | 0.3730539 | 9.825395 | 38.28841 | 1.174931
20311N2 | 2.267677 | 11.13806 | 0.3444635 | 6.461095 | 34.90253 | 0.9625094
20320N2 | 2.152063 | 9.418189 | 0.3025498 | 7.488217 | 35.39985 | 1.033208
20321N2 | 2.028679 | 7.157311 | 0.2538847 | 9.599796 | 35.73962 | 1.180017
20331N2 | 2.42406 | 6.463963 | 0.2456146 | 13.1342 | 36.53615 | 1.301742
20340N2 | 1.598258 | 4.212326 | 0.1591695 | 11.22173 | 30.3828 | 1.101456
20341N2 | 1.695632 | 5.727587 | 0.1889776 | 9.396007 | 33.09571 | 1.031375
20350N2 | 2.184262 | 4.965788 | 0.2103638 | 14.2735 | 33.39971 | 1.347473
20360N2 | 1.777036 | 7.351019 | 0.2370718 | 7.782305 | 34.12966 | 1.0222
20361N2 | 1.705175 | 5.477583 | 0.1864464 | 9.834129 | 32.85124 | 1.058918
20362N2 | 1.940882 | 3.754975 | 0.1810966 | 15.4373 | 30.42911 | 1.415005
20370N3 | 3.571087 | 12.33161 | 0.425874 | 11.70584 | 44.46171 | 1.351899
20380N2 | 2.211044 | 5.47693 | 0.2392627 | 14.69404 | 37.65589 | 1.558651
20390N2 | 1.989983 | 6.515889 | 0.2337404 | 10.3822685 | 35.64094 | 1.198018
20391N2 | 1.942457 | 6.72878 | 0.2324729 | 9.728925 | 35.43097 | 1.144399
20392N2 | 2.029945 | 7.091599 | 0.2519687 | 9.597241 | 35.35449 | 1.170032
20401N2 | 4.219972 | 9.492085 | 0.4674615 | 17.95989 | 42.7508 | 1.914476
20402N2 | 2.443644 | 5.414093 | 0.2828905 | 14.64995 | 33.47748 | 1.659213
20403N2 | 3.710178 | 5.793235 | 0.5184303 | 23.63631 | 37.72283 | 3.196782
20410N2 | 2.812473 | 6.706109 | 0.3118894 | 14.42019 | 35.81875 | 1.559015
20411N2 | 2.06276 | 4.211506 | 0.1982825 | 14.33607 | 29.92631 | 1.352307
20420N2 | 1.0862 | 2.3427 | 0.1002617 | 10.59307425 | 23.14095 | 0.9681436
20421N2 | 1.309399 | 2.51823 | 0.1144857 | 12.78706 | 24.89696 | 1.104646
20430N3 | 4.623696 | 26.11985 | 0.9126459 | 5.233792 | 38.16898 | 0.9943784
20440N3 | 2.657665 | 7.075348 | 0.3217815 | 13.41449 | 37.41042 | 1.586122
20441N3 | 3.255175 | 8.322881 | 0.3689337 | 14.84864 | 40.06387 | 1.634157
20442N3 | 2.963173 | 5.516499 | 0.3049745 | 18.49183 | 35.35632 | 1.852463
20443N3 | 2.256703 | 5.633385 | 0.2225943 | 13.05799 | 33.76292 | 1.261743
20450N2 | 2.544376 | 6.094826 | 0.2581329 | 14.10381 | 35.06177 | 1.398067
20460N2 | 1.038589 | 2.154626 | 0.1025401 | 10.97361 | 23.02519 | 1.073275
20470N2 | 2.215221 | 5.76932 | 0.2551336 | 12.36573 | 33.41998 | 1.396211
20471N2 | 2.010601 | 7.78405 | 0.2661131 | 8.778052 | 36.11196 | 1.141498
20472N2 | 2.060283 | 8.966413 | 0.2919697 | 7.667812 | 35.90216 | 1.067361
20473N2 | 2.209357 | 12.58096 | 0.3905922 | 5.398782 | 34.39023 | 0.9370235
20490N2 | 1.331308 | 4.646709 | 0.1711152 | 7.578056 | 27.3696 | 0.9626999
20491N2 | 1.422292 | 4.387849 | 0.1813995 | 9.077488 | 28.87316 | 1.143353
20500N3 | 4.21185 | 8.125364 | 0.440542 | 22.50086 | 45.25693 | 2.264346
20501N3 | 2.810918 | 4.098557 | 0.3680264 | 23.11742 | 34.15974 | 2.952493
20510N2 | 2.797822 | 7.790726 | 0.3181696 | 12.33433 | 36.20551 | 1.367773
20520N3 | 2.207797 | 4.708276 | 0.2384488 | 14.79097 | 32.37043 | 1.565935
20521N3 | 2.29934 | 4.961617 | 0.2423802 | 15.14887 | 33.6045965 | 1.56396
20530N2 | 2.771785 | 6.162905 | 0.435872 | 16.08589 | 37.05858 | 2.47021
20531N2 | 3.193128 | 7.228098 | 0.4588008 | 16.5502 | 39.09315325 | 2.312674
20540N2 | 1.759874 | 2.846754 | 0.1782518 | 15.8352835 | 25.90155 | 1.578491
20541N2 | 1.85819 | 2.714476 | 0.205851 | 17.31548 | 25.5174 | 1.886456
20542N2 | 2.202012 | 3.85538 | 0.2262787 | 17.1923 | 30.61868 | 1.731697
20543N2 | 1.749157 | 3.280955 | 0.1770166 | 14.16754 | 26.99544 | 1.41119
20544N2 | 1.630716 | 3.317967 | 0.1618321 | 13.10871 | 27.13735 | 1.281767
20550N2 | 1.148246 | 1.627834 | 0.129545 | 13.97366 | 19.90662 | 1.560426
20551N2 | 1.135517 | 1.501237 | 0.1410724 | 13.31032 | 17.66256 | 1.637156
20560N3 | 1.944175 | 2.818711 | 0.3180364 | 20.52669 | 30.0279 | 3.303066
20562N3 | 1.439185 | 1.957887 | 0.2135421 | 16.53087 | 22.60779975 | 2.422675
20563N3 | 3.562119 | 4.769903 | 0.4130061 | 28.68359 | 38.89627 | 3.220523825
20564N3 | 3.816966 | 7.272883 | 0.3417435 | 22.3985 | 44.26893 | 1.935469
20571N3 | 1.701292 | 2.109789 | 0.3527778 | 16.10825 | 20.05936 | 3.294984
20580N3 | 2.056769 | 5.918064 | 0.2212576 | 11.26264 | 33.7367 | 1.189294
20581N2 | 1.907624 | 5.628457 | 0.2148969 | 11.00743 | 33.75801 | 1.21897
20590N2 | 1.995233 | 6.42661 | 0.2596286 | 10.20035 | 34.41108 | 1.304218
20600N2 | 1.958708 | 5.786976 | 0.227738 | 11.68437 | 35.92406 | 1.334966
20610N2 | 2.120791 | 8.300453 | 0.2751545 | 8.532287 | 35.6445 | 1.086504
20611N2 | 2.119815 | 8.178565 | 0.2816779 | 8.708114675 | 35.81409 | 1.135792
20620N2 | 1.475774 | 3.889491 | 0.1507353 | 10.8178 | 29.227 | 1.090266
20630N2 | 2.418051 | 6.72133 | 0.2677497 | 12.30534 | 35.7825 | 1.333187375
20631N2 | 2.547298 | 7.090474 | 0.2869183 | 12.63011 | 36.87537125 | 1.390360725
20640N2 | 2.210415 | 6.078074 | 0.2306129 | 12.20022 | 34.92896 | 1.247593
20650N2 | 2.159063 | 3.679689 | 0.2206346 | 17.80158 | 30.81818 | 1.783802
20651N3 | 1.997938 | 3.994464 | 0.2183275 | 15.15376 | 30.92685775 | 1.626414
20652N2 | 2.223553 | 3.330725 | 0.2243091 | 20.06939 | 30.40683 | 1.984006
20653N2 | 1.643908 | 2.600555 | 0.1512492 | 16.65865 | 26.61173 | 1.509781
20670N3 | 2.808141 | 7.746704 | 0.2829451 | 12.93454 | 37.59214 | 1.270266
20671N2 | 1.962627 | 4.826885 | 0.1943967 | 12.92633 | 32.74777 | 1.25766
20672N2 | 1.918087 | 4.995735 | 0.2004569 | 12.10976 | 32.56209 | 1.243794
21000N2 | 1.467629 | 6.164759 | 0.1964693 | 7.658507 | 33.77979 | 1.012175
21010N2 | 2.287107 | 8.053197 | 0.2800845 | 9.657367 | 36.13731 | 1.158861
21011N2 | 2.048246 | 8.048071 | 0.2717417 | 8.450323 | 35.36994 | 1.101137
21012N2 | 2.126352 | 7.948046 | 0.2607169 | 8.982917 | 35.70058 | 1.080814
21013N2 | 2.31996 | 8.363583 | 0.2881202 | 9.358934 | 35.96466 | 1.138619
21014N2 | 1.865441 | 7.944073 | 0.2602628 | 7.540483 | 34.2319 | 1.035103
21020N2 | 4.240179 | 8.01035 | 0.4233884 | 21.44843 | 42.180056 | 2.059569
21021N2 | 3.362203 | 4.822074 | 0.3784647 | 22.35324 | 32.55076 | 2.440819
21030N2 | 1.757262 | 4.623686 | 0.2295457 | 10.8872085 | 29.50723 | 1.400386
21031N2 | 2.641593 | 4.200829 | 0.2467164 | 19.58234 | 31.64793 | 1.78502
21032N2 | 2.091213 | 5.412535 | 0.2651833 | 11.98985 | 32.12214 | 1.492577
21033N2 | 3.575304 | 5.232021 | 0.3956587 | 24.85595 | 37.00952 | 2.662858
21034N2 | 2.889508 | 4.672259 | 0.2797029 | 20.15959 | 33.20714 | 1.900366
21035N2 | 2.91189 | 4.677672 | 0.2976218 | 20.35257 | 33.3001 | 2.025674
21040N3 | 1.235387 | 1.543375 | 0.254604 | 13.66366 | 17.12347 | 2.788288
21041N3 | 1.840545 | 3.02412 | 0.2370691 | 16.66331 | 27.71291 | 2.111799
21050N2 | 3.365803 | 9.194773 | 0.4089217 | 13.55928 | 39.4193 | 1.598448
21051N2 | 2.650227 | 6.213095 | 0.3137988 | 14.84476 | 36.12358 | 1.71649
21052N2 | 2.883835 | 8.565111 | 0.3516673 | 11.9713 | 37.76446 | 1.422736
21053N2 | 2.972583 | 9.253233 | 0.3645633 | 11.55563 | 38.46065 | 1.380109
21060N2 | 1.052617 | 4.383418 | 0.141775 | 6.490548 | 27.97015 | 0.8662256
21070N2 | 1.904812 | 3.642444 | 0.1881779 | 17.64286 | 34.34564 | 1.712975
21071N2 | 1.937735 | 3.659767 | 0.19938 | 17.49548 | 33.63406 | 1.768812
21072N2 | 2.074037 | 3.980291 | 0.2077198 | 17.59735 | 34.44158 | 1.729457
21073N2 | 2.119629 | 4.139369 | 0.2243523 | 17.16155 | 34.22048 | 1.781961
21080N2 | 2.025267 | 7.342362 | 0.2499454 | 9.416404 | 36.097031 | 1.141429
21081N2 | 1.926357 | 5.863576 | 0.2254511 | 11.16532 | 35.4072 | 1.284457
21082N2 | 1.985432 | 6.964909 | 0.2384689 | 9.834475 | 36.34589 | 1.160527
21091N3 | 1.19277 | 1.362784 | 0.2799303 | 12.73585 | 14.57626 | 2.961606
21100N2 | 2.383124 | 8.482728 | 0.2851343 | 9.657172 | 36.66575 | 1.131143725
21101N2 | 2.2639 | 7.891761 | 0.2765081 | 9.947962 | 36.79657 | 1.190809
21110N3 | 3.296485 | 10.4519 | 0.4012551 | 11.65361 | 39.90165 | 1.377268
21111N3 | 2.966051 | 5.93293 | 0.3457613 | 16.9111 | 34.89383 | 1.919542
21120N2 | 2.141434 | 8.511121 | 0.2943677 | 8.396978 | 35.69733 | 1.13289
21130N2 | 2.078776 | 5.609889 | 0.2266147 | 12.33337 | 34.52857 | 1.319545
21140N2 | 2.229122 | 3.79717 | 0.2153814 | 18.13546 | 31.39614 | 1.716915
21150N2 | 0.5391042 | 1.219175 | 0.04701151 | 5.315743 | 12.10422 | 0.4612666
21170N2 | 2.044588 | 7.76094 | 0.2655952 | 8.617717 | 34.73876 | 1.099487
21180N2 | 2.088318 | 5.902109 | 0.2320693 | 12.32749 | 36.25265 | 1.344433
21181N2 | 2.147191 | 7.720025 | 0.2630499 | 9.453744 | 36.04273 | 1.136288
21190N2 | 2.316378 | 10.28415 | 0.322806 | 7.468718 | 36.10418 | 1.020009
21200N2 | 2.113574 | 6.440025 | 0.243157 | 11.15562 | 35.56283 | 1.25934
21201N2 | 2.467116 | 5.862378 | 0.2927082 | 14.54519 | 35.80894 | 1.688064
21220N2 | 1.879342 | 6.42755 | 0.2614269 | 9.421906 | 33.7902 | 1.289379
21230N2 | 3.828366 | 7.673693 | 0.4838999 | 18.73907 | 39.12555 | 2.288989
21250N2 | 1.715566 | 4.030154 | 0.1663137 | 12.80604 | 30.80909 | 1.222202
21251N2 | 2.593921 | 6.904189 | 0.2773351 | 13.83783 | 38.53717 | 1.445134
21260N2 | 2.345124 | 5.976803 | 0.2668046 | 13.87448 | 36.72644 | 1.545605
21270N3 | 1.156029 | 1.321241 | 0.26698 | 12.21689 | 13.98622 | 2.796287
21271N3 | 2.528994 | 4.00589 | 0.2904661 | 18.65754 | 30.00796 | 2.094791
21280N3 | 3.406927 | 10.62072 | 0.4351634 | 11.7235 | 39.49642 | 1.452737
21290N2 | 2.351569 | 7.842437 | 0.2908138 | 10.34845 | 36.56816 | 1.253323
21291N3 | 3.289196 | 9.420179 | 0.4073369 | 12.74203 | 38.96293 | 1.532323
21310N2 | 2.213011 | 7.606788 | 0.2712415 | 9.810108 | 35.68885 | 1.178982
21311N3 | 2.493167 | 8.135477 | 0.3058083 | 10.61692 | 36.77201 | 1.273684
21312N2 | 2.624388 | 12.95221 | 0.4139371 | 6.482433 | 35.78875 | 0.999760525
21313N3 | 2.834616 | 12.79963 | 0.4197281 | 7.242099 | 36.43853 | 1.046349
21314N2 | 2.280483 | 8.867169 | 0.2982718 | 8.579161 | 35.76922 | 1.099788
21315N3 | 2.480238 | 8.481183 | 0.3094757 | 10.06712 | 36.68178 | 1.228788
21320N2 | 1.844605 | 5.812607 | 0.2264153 | 10.32493 | 33.90597 | 1.246775

## Fig3_text_props
| Å | Å | g/cm3 | m2/cm3 | m2/g | - | cm3/g
structure | LCD | PLD | density | SA_v | SA_g | VF | PV_g
05001N2 | 19.7302 | 19.11156 | 0.585485 | 1121.03 | 1914.7 | 0.7264 | 1.24068
07000N2 | 26.16246 | 25.76446 | 0.458062 | 960.045 | 2095.88 | 0.7796 | 1.70195
07001N2 | 7.82083 | 7.19365 | 1.10023 | 1212.77 | 1102.28 | 0.491 | 0.446269
07002N2 | 14.84694 | 14.44649 | 0.703127 | 1232.24 | 1752.51 | 0.6578 | 0.935536
07010N3 | 9.33026 | 8.05043 | 0.421687 | 2165.58 | 5135.52 | 0.7716 | 1.82979
07011N3 | 9.94867 | 8.65629 | 0.383123 | 2081.14 | 5432.04 | 0.792 | 2.06722
07012N3 | 18.94596 | 15.98748 | 0.180984 | 1163.54 | 6428.96 | 0.9034 | 4.9916
07013N3 | 27.19302 | 18.97041 | 0.171077 | 1072.03 | 6266.37 | 0.9146 | 5.34612
08000N3 | 10.04139 | 5.72195 | 0.519987 | 2268.91 | 4363.4 | 0.7302 | 1.40427
08010N2 | 4.7838 | 4.27298 | 1.14317 | 367.083 | 321.111 | 0.4102 | 0.358828
08011N2 | 7.51918 | 6.66061 | 0.98834 | 1064.82 | 1077.38 | 0.5052 | 0.51116
08012N2 | 9.8332 | 9.4509 | 0.874709 | 1397.84 | 1598.06 | 0.5766 | 0.659191
08013N2 | 13.08046 | 12.61914 | 0.756007 | 1393.38 | 1843.08 | 0.6526 | 0.86322
08020N2 | 7.90088 | 7.2429 | 1.00239 | 1149.75 | 1147.01 | 0.5232 | 0.521953
08030N2 | 24.73597 | 24.43121 | 0.518345 | 1003.43 | 1935.84 | 0.758 | 1.46235
09000N3 | 9.64438 | 9.28044 | 0.501059 | 2087.49 | 4166.15 | 0.7342 | 1.4653
09010N2 | 13.63753 | 13.23477 | 0.731022 | 1345.2 | 1840.17 | 0.6308 | 0.862902
10000N2 | 8.64115 | 7.88759 | 0.9605 | 1254.7 | 1306.3 | 0.5302 | 0.552004
10010N2 | 14.38798 | 14.1481 | 0.759474 | 1191.14 | 1568.38 | 0.6466 | 0.851379
10020N2 | 14.12635 | 13.67833 | 0.635868 | 1281.33 | 2015.09 | 0.6708 | 1.05494
11000N2 | 13.36177 | 13.02845 | 0.596628 | 1802.32 | 3020.85 | 0.7098 | 1.18969
11001N2 | 6.3075 | 4.85715 | 0.736441 | 1702.28 | 2311.49 | 0.6326 | 0.858996
11002N2 | 27.2536 | 27.01523 | 0.427085 | 997.785 | 2336.27 | 0.7858 | 1.83992
11003N2 | 13.11535 | 12.3481 | 0.493244 | 1811.05 | 3671.72 | 0.7448 | 1.51
11010N2 | 11.44013 | 11.10642 | 0.935537 | 1276.16 | 1364.1 | 0.6142 | 0.656521
11020N2 | 12.79729 | 12.38825 | 0.61879 | 1412.35 | 2282.43 | 0.6886 | 1.11282
11030N2 | 15.41679 | 14.70511 | 0.552143 | 1283.08 | 2323.81 | 0.7238 | 1.31089
11031N2 | 26.63908 | 26.26796 | 0.299763 | 1278.41 | 4264.73 | 0.8518 | 2.84158
11040N2 | 32.93058 | 32.78879 | 0.344509 | 874.708 | 2539 | 0.8282 | 2.404
12000N2 | 13.44419 | 13.08464 | 0.741116 | 1286.3 | 1735.63 | 0.6496 | 0.876516
12001N2 | 10.58897 | 10.28103 | 0.848478 | 1330.84 | 1568.51 | 0.5738 | 0.67627
12010N2 | 19.07485 | 18.60733 | 0.598516 | 1106.88 | 1849.37 | 0.7028 | 1.17424
12011N2 | 19.15145 | 18.63318 | 0.639688 | 1102.73 | 1723.86 | 0.7 | 1.09428
12012N2 | 19.12853 | 18.56991 | 0.641198 | 1105.37 | 1723.92 | 0.7002 | 1.09202
12020N2 | 15.82596 | 15.52692 | 0.747682 | 1174.84 | 1571.31 | 0.6702 | 0.89637
12022N2 | 24.06552 | 23.79996 | 0.521619 | 1059.65 | 2031.46 | 0.7636 | 1.4639
12023N2 | 24.58257 | 24.14477 | 0.576825 | 966.264 | 1675.14 | 0.748 | 1.29675
12024N2 | 28.05485 | 27.59758 | 0.463061 | 985.206 | 2127.59 | 0.7864 | 1.69826
12030N2 | 16.84676 | 16.43413 | 0.721957 | 1213.59 | 1680.97 | 0.6856 | 0.949641
12040N2 | 19.14047 | 18.88103 | 0.643516 | 1119.29 | 1739.33 | 0.6834 | 1.06198
12050N2 | 9.46302 | 9.25945 | 0.832544 | 1229.41 | 1476.69 | 0.5424 | 0.651497
12060N2 | 14.61678 | 14.35044 | 0.818509 | 1196.22 | 1461.46 | 0.6456 | 0.788751
12061N2 | 14.54875 | 14.27275 | 0.819318 | 1199.58 | 1464.12 | 0.6452 | 0.787484
12062N2 | 14.29827 | 13.87891 | 0.839477 | 1202.09 | 1431.95 | 0.6314 | 0.752135
13000N2 | 6.37954 | 5.90362 | 1.58059 | 819.815 | 518.677 | 0.4226 | 0.267369
13010N2 | 26.46291 | 26.21819 | 0.579132 | 891.25 | 1538.94 | 0.7198 | 1.24289
13011N2 | 31.02732 | 30.87029 | 0.506384 | 820.62 | 1620.55 | 0.7606 | 1.50202
13012N2 | 32.66085 | 32.33396 | 0.470374 | 813.849 | 1730.22 | 0.7724 | 1.6421
13020N2 | 27.27431 | 26.63581 | 0.274002 | 1160.66 | 4235.96 | 0.863 | 3.14962
13040N3 | 6.16039 | 5.66415 | 1.01261 | 877.867 | 866.936 | 0.4652 | 0.459407
13050N2 | 18.42693 | 18.20232 | 0.644587 | 1149.03 | 1782.58 | 0.701 | 1.08752
13060N2 | 11.54845 | 9.71447 | 0.669197 | 1487.08 | 2222.19 | 0.6466 | 0.966233
13070N2 | 17.38774 | 17.15702 | 0.705914 | 1165.38 | 1650.88 | 0.6824 | 0.966689
13071N2 | 17.57051 | 17.35378 | 0.605214 | 1139.28 | 1882.44 | 0.6966 | 1.151
13072N2 | 19.94726 | 19.51535 | 0.598194 | 1115.83 | 1865.33 | 0.7116 | 1.18958
13073N2 | 17.33898 | 16.99861 | 0.711626 | 1143.76 | 1607.25 | 0.6744 | 0.947689
13074N2 | 16.23125 | 15.85266 | 0.671669 | 1260.7 | 1876.96 | 0.6684 | 0.995133
13075N2 | 12.84025 | 12.51191 | 0.843315 | 1266.65 | 1501.99 | 0.6346 | 0.752506
13076N2 | 12.45606 | 12.18295 | 0.973686 | 1235.68 | 1269.07 | 0.6056 | 0.621966
13077N2 | 11.27834 | 10.97829 | 0.878242 | 1314.26 | 1496.46 | 0.6122 | 0.697075
13078N2 | 10.54691 | 9.83484 | 0.923775 | 1393.62 | 1508.62 | 0.6158 | 0.666612
13080N2 | 15.17518 | 14.87989 | 0.797164 | 1226.03 | 1537.99 | 0.6326 | 0.793563
13090N2 | 22.02192 | 21.78338 | 0.577518 | 1048.38 | 1815.32 | 0.75 | 1.29866
13100N2 | 19.07895 | 18.41775 | 0.48227 | 1224.74 | 2539.54 | 0.7502 | 1.55556
13110N2 | 11.58627 | 11.21613 | 0.740952 | 1408.38 | 1900.77 | 0.6642 | 0.896414
13120N2 | 13.52573 | 13.14222 | 0.661192 | 1287.14 | 1946.69 | 0.6736 | 1.01877
13121N2 | 19.5919 | 19.30853 | 0.52667 | 1142.48 | 2169.25 | 0.7306 | 1.38721
13122N2 | 27.50463 | 27.34418 | 0.402596 | 972.55 | 2415.7 | 0.7932 | 1.97021
13123N2 | 17.75202 | 17.45545 | 0.616965 | 1152.45 | 1867.93 | 0.7004 | 1.13523
13130N2 | 39.76837 | 39.61516 | 0.378002 | 747.749 | 1978.16 | 0.8206 | 2.17089
13140N2 | 6.47206 | 5.73591 | 1.13218 | 1176.09 | 1038.78 | 0.4852 | 0.428555
13141N2 | 12.68633 | 12.42246 | 0.818447 | 1297.84 | 1585.73 | 0.6304 | 0.770239
13142N2 | 9.61708 | 9.09729 | 1.0118 | 1246.5 | 1231.96 | 0.5664 | 0.559792
13150N2 | 19.52597 | 19.29968 | 0.553389 | 1136.72 | 2054.11 | 0.7238 | 1.30794
13160N2 | 19.47383 | 19.20747 | 0.49874 | 1209.1 | 2424.32 | 0.763 | 1.52985
13161N2 | 18.82862 | 17.84961 | 0.421138 | 1771.96 | 4207.55 | 0.8194 | 1.94568
13170N2 | 22.12427 | 21.44482 | 0.596881 | 1059.56 | 1775.17 | 0.7212 | 1.20828
13180N3 | 5.26001 | 4.04298 | 1.03682 | 1266.76 | 1221.78 | 0.5036 | 0.485715
13181N3 | 5.7244 | 4.43705 | 0.938079 | 1312.31 | 1398.94 | 0.5444 | 0.580335
13182N3 | 5.82992 | 4.96192 | 1.05784 | 1100.38 | 1040.22 | 0.4806 | 0.454323
13190N2 | 11.69991 | 11.0019 | 0.884416 | 882.118 | 997.402 | 0.5356 | 0.605597
13191N2 | 20.8581 | 20.41147 | 0.576409 | 1100.83 | 1909.81 | 0.6944 | 1.2047
14000N2 | 8.39122 | 7.9273 | 0.794481 | 1451.66 | 1827.18 | 0.5912 | 0.744133
14010N2 | 14.00374 | 13.59415 | 0.703963 | 1293.82 | 1837.91 | 0.6544 | 0.929595
14020N2 | 25.72078 | 25.23134 | 0.4703 | 1282.22 | 2726.38 | 0.7596 | 1.61514
14030N2 | 34.64499 | 34.32777 | 0.413797 | 822.726 | 1988.24 | 0.7966 | 1.9251
14040N2 | 27.51614 | 27.14497 | 0.4341 | 985.729 | 2270.74 | 0.7788 | 1.79406
14050N3 | 12.26567 | 8.08037 | 0.393492 | 2217.56 | 5635.59 | 0.7896 | 2.00665
14051N3 | 12.97507 | 7.39036 | 0.489087 | 2104.01 | 4301.91 | 0.7734 | 1.58131
14060N2 | 17.55621 | 17.13909 | 0.566808 | 1277.2 | 2253.32 | 0.7238 | 1.27697
14070N2 | 23.45999 | 23.03694 | 0.466224 | 1121.61 | 2405.72 | 0.768 | 1.64728
14071N2 | 21.06284 | 20.75151 | 0.51383 | 1145.62 | 2229.58 | 0.7428 | 1.44562
14072N2 | 19.54346 | 18.85461 | 0.429701 | 1267.62 | 2950.01 | 0.7844 | 1.82545
14073N2 | 18.78344 | 18.14214 | 0.493057 | 1219.92 | 2474.19 | 0.7624 | 1.54627
14080N2 | 33.53272 | 33.17146 | 0.363681 | 907.364 | 2494.95 | 0.8256 | 2.27012
14090N2 | 22.42674 | 22.15841 | 0.490232 | 1073.76 | 2190.31 | 0.758 | 1.54621
14091N2 | 22.64298 | 22.07529 | 0.480058 | 1105.81 | 2303.49 | 0.758 | 1.57898
15010N2 | 19.95355 | 19.65132 | 0.514815 | 1195.14 | 2321.49 | 0.7452 | 1.44751
15020N2 | 24.40121 | 23.86713 | 0.425609 | 1064.62 | 2501.4 | 0.7954 | 1.86885
15021N2 | 21.57123 | 21.34195 | 0.49203 | 1143.17 | 2323.38 | 0.7596 | 1.54381
15030N2 | 16.9014 | 16.10278 | 0.555457 | 1232.69 | 2219.24 | 0.719 | 1.29443
15031N2 | 23.46204 | 23.23628 | 0.463394 | 1049.92 | 2265.72 | 0.7716 | 1.6651
15040N2 | 11.20659 | 10.50974 | 0.707751 | 1397.75 | 1974.92 | 0.6332 | 0.894665
15050N2 | 7.95629 | 7.59977 | 1.04417 | 1244.25 | 1191.62 | 0.5378 | 0.51505
15060N2 | 12.51933 | 12.12641 | 0.668249 | 1425.83 | 2133.69 | 0.6538 | 0.978378
15061N2 | 15.21097 | 14.89934 | 0.558747 | 1430.79 | 2560.72 | 0.7054 | 1.26247
15070N2 | 25.54078 | 25.28196 | 0.439066 | 1023.62 | 2331.35 | 0.7832 | 1.78378
15071N2 | 25.2114 | 24.81088 | 0.453 | 1053.76 | 2326.18 | 0.7748 | 1.71037
15072N2 | 16.31818 | 14.95702 | 0.612782 | 1235.42 | 2016.09 | 0.699 | 1.1407
15080N2 | 10.5938 | 9.39234 | 0.643085 | 1496.43 | 2326.96 | 0.6694 | 1.04092
15081N2 | 17.20752 | 17.011 | 0.586624 | 1184.3 | 2018.84 | 0.7242 | 1.23452
15090N2 | 17.3466 | 16.9322 | 0.544359 | 1242.62 | 2282.71 | 0.7408 | 1.36087
15091N2 | 12.82588 | 11.46774 | 0.660057 | 1388.08 | 2102.97 | 0.6654 | 1.00809
15100N2 | 31.49759 | 31.24991 | 0.41487 | 916.449 | 2209 | 0.8092 | 1.95049
15101N2 | 19.15734 | 18.81683 | 0.714317 | 1120.29 | 1568.34 | 0.6994 | 0.979118
15110N2 | 24.01167 | 23.73754 | 0.489624 | 1026.53 | 2096.58 | 0.757 | 1.54608
15111N2 | 30.32973 | 30.06721 | 0.493916 | 870.351 | 1762.14 | 0.7602 | 1.53913
15131N2 | 28.78633 | 28.5914 | 0.418859 | 915.006 | 2184.52 | 0.7986 | 1.90661
15140N2 | 29.52778 | 29.275 | 0.376743 | 994.905 | 2640.81 | 0.8052 | 2.13727
15150N2 | 14.08286 | 13.34386 | 0.544649 | 1381.71 | 2536.88 | 0.7286 | 1.33774
15160N2 | 7.40845 | 6.84138 | 0.820147 | 884.678 | 1078.68 | 0.5588 | 0.681341
15161N2 | 15.54098 | 14.77734 | 0.513495 | 1218.88 | 2373.7 | 0.719 | 1.40021
15162N2 | 10.41823 | 9.55976 | 0.853919 | 1284.1 | 1503.77 | 0.5824 | 0.682032
15163N2 | 18.25392 | 17.9532 | 0.531445 | 1186.84 | 2233.24 | 0.728 | 1.36985
15170N2 | 10.78469 | 10.14918 | 0.813581 | 1296.81 | 1593.95 | 0.5754 | 0.707244
15171N2 | 7.61354 | 5.9308 | 0.715945 | 1705.95 | 2382.79 | 0.6226 | 0.86962
15180N2 | 23.38247 | 22.92139 | 0.611442 | 1005.75 | 1644.88 | 0.7384 | 1.20764
15181N2 | 29.26242 | 29.10641 | 0.534441 | 910.797 | 1704.2 | 0.7648 | 1.43103
15182N2 | 27.72885 | 27.49842 | 0.509548 | 953.505 | 1871.28 | 0.7832 | 1.53705
15183N2 | 23.85134 | 23.42567 | 0.578754 | 989.523 | 1709.75 | 0.7558 | 1.30591
15184N2 | 29.13002 | 28.98969 | 0.534625 | 913.101 | 1707.93 | 0.7642 | 1.42941
15185N2 | 24.08857 | 23.90051 | 0.569687 | 986.238 | 1731.19 | 0.7554 | 1.32599
15186N2 | 37.71892 | 37.53631 | 0.379974 | 771.974 | 2031.65 | 0.8236 | 2.16752
15190N2 | 7.48822 | 7.17461 | 1.10031 | 1216.37 | 1105.49 | 0.5024 | 0.456599
15200N3 | 8.26864 | 7.49153 | 0.573041 | 2786.03 | 4861.83 | 0.7474 | 1.30427
15210N2 | 19.44775 | 19.0141 | 0.583729 | 1192.98 | 2043.72 | 0.7114 | 1.21872
15211N2 | 23.61007 | 22.03332 | 0.348673 | 1531 | 4390.92 | 0.8402 | 2.4097
15220N2 | 11.89015 | 11.48904 | 0.733937 | 1374.53 | 1872.82 | 0.6524 | 0.888905
15240N2 | 25.43054 | 25.07403 | 0.489931 | 985.864 | 2012.25 | 0.7496 | 1.53001
15242N2 | 12.56355 | 12.04028 | 0.788188 | 1200.88 | 1523.6 | 0.5958 | 0.755911
15250N2 | 23.8164 | 23.45936 | 0.422491 | 1074.08 | 2542.25 | 0.7872 | 1.86323
15251N2 | 23.77963 | 23.39501 | 0.42397 | 1078.02 | 2542.67 | 0.7896 | 1.86239
15252N2 | 22.16218 | 21.90998 | 0.457913 | 1119.95 | 2445.78 | 0.773 | 1.68809
15253N2 | 19.91137 | 19.37121 | 0.499114 | 1150.37 | 2304.82 | 0.7542 | 1.51108
16000N2 | 29.71623 | 29.58861 | 0.44457 | 916.759 | 2062.13 | 0.7864 | 1.7689
16001N2 | 33.35495 | 33.11678 | 0.393682 | 848.902 | 2156.31 | 0.8046 | 2.04378
16002N2 | 31.62427 | 31.2643 | 0.417357 | 885.361 | 2121.35 | 0.7928 | 1.89957
16010N2 | 12.20025 | 11.81127 | 0.806233 | 1380.95 | 1712.85 | 0.6182 | 0.766776
16011N2 | 25.21522 | 24.9389 | 0.46689 | 1017.24 | 2178.75 | 0.774 | 1.65778
16020N2 | 15.10313 | 14.67008 | 0.721008 | 1237.24 | 1715.98 | 0.666 | 0.923707
16030N2 | 23.61725 | 23.42838 | 0.441747 | 1082.63 | 2450.8 | 0.764 | 1.7295
16031N2 | 20.5771 | 20.23061 | 0.458838 | 1150.47 | 2507.35 | 0.7518 | 1.63849
16032N2 | 19.72142 | 19.48416 | 0.529438 | 1164.54 | 2199.57 | 0.7294 | 1.37769
16040N2 | 6.88647 | 6.32317 | 0.836176 | 1265.39 | 1513.31 | 0.566 | 0.676891
16041N2 | 12.77232 | 11.80227 | 0.706854 | 1364.36 | 1930.19 | 0.6352 | 0.89863
16050N2 | 13.57867 | 13.29612 | 0.810656 | 1186.01 | 1463.02 | 0.6542 | 0.807001
16051N2 | 18.33212 | 18.03346 | 0.614475 | 1123.89 | 1829.03 | 0.7156 | 1.16457
16052N2 | 22.87778 | 22.14611 | 0.587633 | 1075.83 | 1830.78 | 0.72 | 1.22526
16053N2 | 22.74923 | 22.34531 | 0.573461 | 1062.28 | 1852.4 | 0.7216 | 1.25832
16054N2 | 17.84282 | 17.2986 | 0.651668 | 1153.09 | 1769.45 | 0.7022 | 1.07754
16055N2 | 18.7246 | 18.46865 | 0.567522 | 1085.34 | 1912.42 | 0.7332 | 1.29193
16056N2 | 20.37076 | 19.61827 | 0.569843 | 1103.39 | 1936.3 | 0.7314 | 1.28351
16057N2 | 21.28633 | 20.80033 | 0.612741 | 1099.79 | 1794.87 | 0.7292 | 1.19006
16058N2 | 20.13351 | 19.81649 | 0.621325 | 1127.92 | 1815.34 | 0.7144 | 1.1498
16060N2 | 10.02023 | 8.04952 | 0.519721 | 2285.61 | 4397.76 | 0.7318 | 1.40806
16061N2 | 23.771 | 18.6803 | 0.117976 | 952.384 | 8072.68 | 0.9402 | 7.96941
16070N2 | 15.14494 | 14.53313 | 0.617806 | 1563.92 | 2531.41 | 0.6998 | 1.13272
16080N2 | 17.23016 | 16.60556 | 0.491903 | 1193.94 | 2427.18 | 0.7428 | 1.51005
16110N3 | 22.92042 | 15.821 | 0.176974 | 1253.51 | 7082.99 | 0.9102 | 5.14313
16111N3 | 16.1985 | 14.20348 | 0.19318 | 1362.96 | 7055.39 | 0.8914 | 4.61435
16112N3 | 25.09536 | 15.91733 | 0.189809 | 1226.91 | 6463.93 | 0.907 | 4.77848
16113N3 | 16.21366 | 14.242 | 0.215562 | 1391.24 | 6454.02 | 0.8892 | 4.12502
16120N2 | 13.10985 | 12.8054 | 0.76133 | 1296.63 | 1703.11 | 0.652 | 0.856396
16121N2 | 11.60295 | 10.9622 | 0.888622 | 1335.02 | 1502.35 | 0.598 | 0.672952
16130N3 | 31.65411 | 22.01679 | 0.14459 | 899.168 | 6218.73 | 0.9324 | 6.44857
16140N2 | 25.23873 | 25.03846 | 0.533736 | 1171.91 | 2195.67 | 0.7422 | 1.39058
16141N2 | 25.76358 | 25.20703 | 0.428492 | 1023.64 | 2388.94 | 0.7918 | 1.84788
16142N2 | 26.58854 | 26.03347 | 0.388748 | 1013.33 | 2606.64 | 0.7998 | 2.05738
16150N2 | 22.12505 | 21.73409 | 0.494727 | 1117.47 | 2258.76 | 0.7648 | 1.5459
16160N2 | 15.19576 | 14.91681 | 0.740679 | 1234.64 | 1666.9 | 0.6612 | 0.892694
16170N2 | 18.04129 | 17.69479 | 0.541368 | 1216.79 | 2247.61 | 0.717 | 1.32442
16171N2 | 17.48621 | 17.08912 | 0.639697 | 1218.42 | 1904.68 | 0.7038 | 1.10021
16172N2 | 25.46093 | 25.21067 | 0.41144 | 1061.57 | 2580.13 | 0.7752 | 1.88412
16173N2 | 32.18576 | 31.89966 | 0.370163 | 956.833 | 2584.89 | 0.8092 | 2.18606
16174N2 | 28.50367 | 28.15568 | 0.371696 | 974.175 | 2620.9 | 0.799 | 2.14961
16190N2 | 8.77775 | 6.85059 | 0.727662 | 1657.04 | 2277.22 | 0.6144 | 0.844348
16191N2 | 7.34615 | 6.21266 | 0.699817 | 1964.67 | 2807.4 | 0.6282 | 0.897664
16200N2 | 12.45711 | 11.87076 | 0.878893 | 1395.19 | 1587.44 | 0.6552 | 0.745483
16201N2 | 10.63824 | 10.1499 | 0.914655 | 1404.12 | 1535.14 | 0.6138 | 0.671073
16210N2 | 18.18744 | 17.76688 | 0.71939 | 1181.3 | 1642.08 | 0.6692 | 0.930233
16211N2 | 18.15626 | 17.80946 | 0.77486 | 1115.87 | 1440.1 | 0.6632 | 0.855897
16230N2 | 10.83695 | 10.53462 | 0.844996 | 1298.79 | 1537.03 | 0.6024 | 0.712903
16250N3 | 22.75045 | 20.71633 | 0.14665 | 1055.32 | 7196.19 | 0.9284 | 6.33073
16251N3 | 11.66813 | 10.02197 | 0.294407 | 2118.37 | 7195.38 | 0.855 | 2.90414
16260N2 | 9.91963 | 9.49409 | 1.03072 | 684.39 | 663.99 | 0.479 | 0.464722
16271N2 | 30.00226 | 29.53662 | 0.456346 | 1144 | 2506.86 | 0.7662 | 1.67899
16272N2 | 39.84009 | 39.65207 | 0.375032 | 1004.35 | 2678.04 | 0.8098 | 2.15928
16273N2 | 28.32721 | 27.92619 | 0.49464 | 1229.18 | 2484.99 | 0.7694 | 1.55547
16290N3 | 5.76965 | 3.38802 | 1.06672 | 856.239 | 802.686 | 0.452 | 0.42373
16310N2 | 8.01662 | 6.95382 | 0.841435 | 1097.24 | 1304.01 | 0.5746 | 0.682881
16311N2 | 7.66374 | 7.13435 | 0.879131 | 1542.51 | 1754.59 | 0.5546 | 0.63085
16312N2 | 17.3372 | 16.67048 | 0.543966 | 1231.11 | 2263.22 | 0.732 | 1.34567
16330N2 | 20.37559 | 19.81167 | 0.468681 | 1183.82 | 2525.86 | 0.7622 | 1.62627
16331N2 | 26.20869 | 25.8208 | 0.414676 | 1016.12 | 2450.4 | 0.7936 | 1.91378
16332N3 | 17.07413 | 13.36715 | 0.284828 | 1440.19 | 5056.36 | 0.875 | 3.07203
16340N2 | 13.26533 | 12.95779 | 0.76704 | 1210.51 | 1578.16 | 0.639 | 0.833073
16350N2 | 25.77398 | 25.50188 | 0.509863 | 966.563 | 1895.73 | 0.774 | 1.51805
16351N2 | 19.89966 | 19.68145 | 0.6143 | 1224 | 1992.51 | 0.7178 | 1.16848
16360N2 | 19.17221 | 18.74076 | 0.544121 | 1242.07 | 2282.71 | 0.7396 | 1.35926
16361N2 | 29.01215 | 28.41128 | 0.383347 | 992.549 | 2589.16 | 0.808 | 2.10775
16370N2 | 5.54476 | 4.40556 | 1.09429 | 1053.75 | 962.954 | 0.4942 | 0.451619
16380N2 | 35.46056 | 35.09844 | 0.319638 | 850.611 | 2661.17 | 0.8398 | 2.62734
16390N2 | 15.19423 | 14.33331 | 0.647484 | 1210.74 | 1869.91 | 0.6856 | 1.05887
16400N2 | 26.54706 | 26.12175 | 0.478511 | 1232.78 | 2576.27 | 0.7678 | 1.60456
16420N2 | 12.36771 | 11.76505 | 0.742764 | 1277.68 | 1720.17 | 0.6492 | 0.874032
16430N2 | 7.76763 | 6.64601 | 0.776327 | 1208.79 | 1557.07 | 0.5816 | 0.749169
16440N2 | 22.84724 | 22.67011 | 0.470824 | 1146.64 | 2435.39 | 0.7566 | 1.60697
16450N2 | 17.71082 | 16.98793 | 0.471821 | 1316.06 | 2789.32 | 0.7574 | 1.60527
16460N2 | 27.17822 | 27.10381 | 0.439813 | 995.994 | 2264.58 | 0.7812 | 1.77621
16480N2 | 16.93456 | 16.76115 | 0.58249 | 1220.29 | 2094.95 | 0.7134 | 1.22474
16481N2 | 16.59499 | 15.62354 | 0.60475 | 1240.26 | 2050.86 | 0.7042 | 1.16445
16490N2 | 10.92852 | 10.47565 | 0.81882 | 1368.26 | 1671.01 | 0.647 | 0.790162
16500N2 | 9.39674 | 9.10157 | 1.03525 | 1360.19 | 1313.88 | 0.5684 | 0.549048
16510N2 | 10.04647 | 9.46718 | 0.781202 | 1359.54 | 1740.32 | 0.6046 | 0.773935
17000N2 | 21.21011 | 20.71954 | 0.660181 | 1027.61 | 1556.56 | 0.6872 | 1.04093
17020N2 | 19.19797 | 18.77589 | 0.595335 | 1158.3 | 1945.62 | 0.719 | 1.20772
17030N2 | 26.20175 | 26.00407 | 0.435971 | 984.323 | 2257.77 | 0.7758 | 1.77948
17040N2 | 13.04871 | 12.51181 | 0.700464 | 1247.98 | 1781.64 | 0.6516 | 0.93024
17050N2 | 23.00191 | 22.32117 | 0.494127 | 1133.19 | 2293.32 | 0.7524 | 1.52269
17060N2 | 11.16891 | 10.32219 | 0.751486 | 1382.33 | 1839.46 | 0.6062 | 0.806668
17061N2 | 8.10864 | 7.40055 | 0.876767 | 1327.25 | 1513.81 | 0.5454 | 0.622058
17070N2 | 25.37192 | 25.074 | 0.462755 | 1006.81 | 2175.69 | 0.7812 | 1.68815
17100N2 | 25.69906 | 25.47882 | 0.534228 | 979.011 | 1832.57 | 0.7618 | 1.42598
17110N2 | 26.01652 | 25.46168 | 0.353252 | 1220.49 | 3455.02 | 0.8066 | 2.28335
17130N2 | 29.1927 | 28.45694 | 0.533888 | 954.946 | 1788.67 | 0.7222 | 1.35272
17131N2 | 21.63801 | 21.19627 | 0.649875 | 1067.72 | 1642.96 | 0.6628 | 1.01989
17140N2 | 18.20795 | 17.91722 | 0.528654 | 1240.2 | 2345.95 | 0.7226 | 1.36687
17150N2 | 24.93045 | 24.73971 | 0.447461 | 1065.6 | 2381.43 | 0.7648 | 1.7092
17151N2 | 21.53852 | 20.97116 | 0.524462 | 1153.83 | 2200.03 | 0.7378 | 1.40678
17152N2 | 23.16777 | 22.91272 | 0.477578 | 1077.82 | 2256.84 | 0.7536 | 1.57796
17153N2 | 19.70608 | 18.81365 | 0.504396 | 1133.78 | 2247.8 | 0.7398 | 1.46671
17154N2 | 19.6165 | 18.89976 | 0.512414 | 1032.14 | 2014.26 | 0.732 | 1.42853
17155N2 | 19.49115 | 18.92248 | 0.519441 | 1110.03 | 2136.97 | 0.7334 | 1.4119
17156N2 | 6.10684 | 5.02992 | 0.878368 | 1271.22 | 1447.25 | 0.5472 | 0.622973
17160N3 | 21.79419 | 18.62581 | 0.166713 | 1088.15 | 6527.07 | 0.9158 | 5.49328
17161N3 | 16.61482 | 13.7956 | 0.333212 | 1948.16 | 5846.62 | 0.8344 | 2.50411
17162N3 | 21.68941 | 18.77561 | 0.154825 | 1084.43 | 7004.23 | 0.9158 | 5.91507
17163N3 | 16.47075 | 13.83528 | 0.311547 | 1903.39 | 6109.48 | 0.8334 | 2.67503
17170N2 | 11.17048 | 10.37141 | 0.74875 | 1351.43 | 1804.92 | 0.6128 | 0.818431
17180N2 | 12.21412 | 11.73659 | 0.615116 | 1394.02 | 2266.28 | 0.684 | 1.11199
17181N2 | 19.19355 | 18.73235 | 0.571852 | 1335.52 | 2335.43 | 0.717 | 1.25382
17190N2 | 17.55318 | 17.13176 | 0.530338 | 1230.32 | 2319.88 | 0.71 | 1.33877
17191N2 | 15.58448 | 15.11254 | 0.592438 | 1312.24 | 2214.99 | 0.692 | 1.16806
17210N2 | 16.96215 | 16.67598 | 0.59928 | 1211.27 | 2021.2 | 0.703 | 1.17307
17220N2 | 17.98498 | 17.20539 | 0.573674 | 1343.44 | 2341.82 | 0.7008 | 1.2216
17230N2 | 10.52532 | 9.97459 | 0.755695 | 1225.34 | 1621.47 | 0.614 | 0.812497
17240N3 | 23.5809 | 23.31975 | 0.434195 | 1117.37 | 2573.42 | 0.7708 | 1.77524
17250N2 | 20.00273 | 19.75179 | 0.507876 | 1187.97 | 2339.09 | 0.7572 | 1.49092
18023N3 | 11.43287 | 10.93878 | 0.588891 | 1580.17 | 2683.3 | 0.686 | 1.1649
18030N2 | 7.50136 | 6.42832 | 0.748783 | 1612.82 | 2153.92 | 0.6086 | 0.812785
18031N2 | 13.82111 | 13.26382 | 0.601986 | 1431.1 | 2377.3 | 0.6842 | 1.13657
18032N2 | 14.58736 | 13.98506 | 0.671482 | 1308.58 | 1948.79 | 0.638 | 0.950137
18033N2 | 15.63321 | 14.90813 | 0.580582 | 1413.81 | 2435.16 | 0.6876 | 1.18433
18040N3 | 7.23596 | 6.20157 | 0.821216 | 1529.42 | 1862.38 | 0.5818 | 0.708462
18041N3 | 5.23077 | 4.43086 | 1.14321 | 478.491 | 418.551 | 0.4322 | 0.378059
18060N2 | 15.08532 | 14.82877 | 0.655476 | 1406.68 | 2146.04 | 0.6564 | 1.00141
18061N2 | 15.36874 | 14.17161 | 0.711981 | 1119.34 | 1572.15 | 0.6386 | 0.896934
18070N2 | 17.07801 | 16.61245 | 0.725586 | 1432.84 | 1974.74 | 0.6332 | 0.872674
18080N2 | 20.84428 | 20.60651 | 0.461651 | 1171.16 | 2536.9 | 0.7704 | 1.66879
18083N2 | 16.82653 | 16.32411 | 0.589894 | 1333.19 | 2260.06 | 0.712 | 1.207
18090N2 | 24.79285 | 24.60906 | 0.435094 | 957.944 | 2201.7 | 0.7784 | 1.78904
18100N2 | 27.7321 | 27.23734 | 0.382264 | 1015.88 | 2657.53 | 0.8042 | 2.10378
18101N2 | 23.42106 | 23.17957 | 0.451638 | 1096.61 | 2428.08 | 0.7674 | 1.69915
18110N2 | 18.71444 | 18.23621 | 0.525343 | 1194.39 | 2273.54 | 0.7254 | 1.38081
18111N2 | 17.77507 | 17.27548 | 0.635435 | 1183.8 | 1862.97 | 0.7048 | 1.10916
18112N2 | 17.45576 | 16.95169 | 0.624446 | 1202.97 | 1926.46 | 0.703 | 1.1258
18121N3 | 6.24203 | 5.7836 | 0.992781 | 970.74 | 977.798 | 0.4698 | 0.473216
18122N3 | 7.34862 | 7.03285 | 0.93972 | 1106.14 | 1177.1 | 0.504 | 0.53633
18130N3 | 8.60374 | 8.31199 | 0.741461 | 1486.39 | 2004.68 | 0.6068 | 0.818384
18131N3 | 4.1723 | 3.81261 | 1.11958 | 393.539 | 351.508 | 0.4114 | 0.367461
18133N3 | 9.33373 | 7.33278 | 0.601192 | 1776.51 | 2954.98 | 0.6848 | 1.13907
18134N3 | 12.64216 | 11.97962 | 0.58135 | 1554.06 | 2673.2 | 0.6942 | 1.19412
18140N2 | 18.06284 | 17.5668 | 0.425624 | 1326.79 | 3117.28 | 0.7776 | 1.82696
18141N2 | 19.67816 | 19.35941 | 0.49422 | 1166.2 | 2359.68 | 0.736 | 1.48922
18142N3 | 31.01001 | 28.36231 | 0.139365 | 1043.32 | 7486.19 | 0.9248 | 6.63579
18143N3 | 35.74932 | 31.0228 | 0.109077 | 858.165 | 7867.48 | 0.9404 | 8.6214
18150N2 | 12.45034 | 12.01614 | 0.880351 | 1316.51 | 1495.44 | 0.6366 | 0.723121
18151N2 | 16.14722 | 15.94596 | 0.755579 | 1218.99 | 1613.32 | 0.6658 | 0.881178
18161N2 | 15.08539 | 13.88005 | 0.717263 | 1273.17 | 1775.04 | 0.6706 | 0.934943
19000N3 | 19.29272 | 16.44139 | 0.207178 | 1302.64 | 6287.56 | 0.896 | 4.32479
19003N3 | 11.52735 | 9.22101 | 0.280825 | 1941.58 | 6913.82 | 0.8644 | 3.07807
19010N2 | 11.18108 | 10.53322 | 0.739465 | 1344.66 | 1818.42 | 0.62 | 0.838445
19020N3 | 11.48909 | 8.83606 | 0.322836 | 2126.12 | 6585.75 | 0.8448 | 2.61681
19022N3 | 9.98288 | 8.10351 | 0.367537 | 2395.41 | 6517.46 | 0.8304 | 2.25936
19030N2 | 12.48149 | 11.91278 | 0.990703 | 1177.38 | 1188.43 | 0.565 | 0.570302
19041N2 | 23.54429 | 23.24773 | 0.521034 | 1077.4 | 2067.81 | 0.7628 | 1.46401
19050N2 | 32.21428 | 31.49777 | 0.381925 | 938.383 | 2456.98 | 0.8206 | 2.14859
19051N2 | 28.45344 | 28.14934 | 0.3959 | 977.906 | 2470.08 | 0.8072 | 2.0389
19060N2 | 15.12574 | 14.87802 | 0.604869 | 1204.4 | 1991.17 | 0.6848 | 1.13215
19061N2 | 16.1939 | 15.93025 | 0.560088 | 1195.31 | 2134.15 | 0.7004 | 1.25052
19070N2 | 27.27431 | 27.06543 | 0.455449 | 1029.65 | 2260.74 | 0.7902 | 1.73499
19080N2 | 15.58128 | 14.00828 | 0.575762 | 1496.81 | 2599.71 | 0.728 | 1.26441
19090N2 | 24.48794 | 24.16371 | 0.485873 | 1019.98 | 2099.26 | 0.7796 | 1.60453
19101N2 | 15.51822 | 15.24391 | 0.784279 | 1167.96 | 1489.21 | 0.6644 | 0.847147
19102N2 | 20.3924 | 19.98784 | 0.600086 | 1099.29 | 1831.9 | 0.7212 | 1.20183
19110N2 | 26.15729 | 25.94421 | 0.418042 | 1031.59 | 2467.68 | 0.7798 | 1.86536
19120N2 | 15.5223 | 15.0597 | 0.585376 | 1341.71 | 2292.06 | 0.7304 | 1.24775
19122N2 | 15.26741 | 14.82861 | 0.642369 | 1362.76 | 2121.46 | 0.6936 | 1.07975
19130N2 | 19.56512 | 19.19279 | 0.575613 | 1116.33 | 1939.37 | 0.7146 | 1.24146
19140N2 | 14.07691 | 13.81761 | 0.785279 | 1428.11 | 1818.6 | 0.6614 | 0.842248
19142N2 | 20.26849 | 20.0517 | 0.667606 | 1051.77 | 1575.44 | 0.7086 | 1.0614
19144N2 | 11.46035 | 10.66069 | 1.00342 | 1260.82 | 1256.52 | 0.5838 | 0.581808
19150N2 | 4.43946 | 3.69866 | 1.38933 | 568.133 | 408.926 | 0.4064 | 0.292515
19170N2 | 21.06324 | 20.24598 | 0.583714 | 1244.5 | 2132.03 | 0.6982 | 1.19613
19180N2 | 27.19606 | 27.00362 | 0.398703 | 1013.49 | 2541.96 | 0.8136 | 2.04062
19181N2 | 23.06077 | 22.72211 | 0.471181 | 1138.67 | 2416.63 | 0.7788 | 1.65287
19182N2 | 32.36866 | 31.84749 | 0.360794 | 906.875 | 2513.55 | 0.8324 | 2.30713
19190N2 | 11.85478 | 9.65292 | 0.734271 | 1407.05 | 1916.26 | 0.6368 | 0.867255
19191N2 | 6.04344 | 5.68833 | 0.862786 | 1139.79 | 1321.06 | 0.5408 | 0.626807
19200N2 | 8.62342 | 7.79301 | 0.585175 | 2000.94 | 3419.39 | 0.686 | 1.1723
19210N2 | 28.07793 | 27.91513 | 0.404815 | 996.221 | 2460.93 | 0.7868 | 1.94361
19212N2 | 25.8615 | 25.4737 | 0.417379 | 1052.01 | 2520.51 | 0.783 | 1.87599
19214N2 | 24.66259 | 24.35244 | 0.458002 | 1079.59 | 2357.16 | 0.7816 | 1.70654
19220N2 | 33.06267 | 32.41145 | 0.343161 | 880.118 | 2564.74 | 0.8274 | 2.41111
19230N2 | 18.36599 | 18.15727 | 0.511933 | 1148.83 | 2244.11 | 0.7394 | 1.44433
19240N3 | 5.56843 | 5.2812 | 0.888677 | 569.81 | 641.189 | 0.5284 | 0.594592
19241N3 | 4.91247 | 4.51313 | 0.961818 | 573.201 | 595.955 | 0.4892 | 0.50862
19242N3 | 5.65804 | 5.23734 | 0.940009 | 607.296 | 646.053 | 0.5198 | 0.552973
19260N2 | 10.1699 | 9.33741 | 0.840886 | 1262.17 | 1501 | 0.5684 | 0.675953
19270N2 | 15.11833 | 14.6828 | 0.667973 | 1323.99 | 1982.11 | 0.6862 | 1.02729
19280N2 | 24.15034 | 23.83599 | 0.564953 | 1311.36 | 2321.19 | 0.6954 | 1.2309
19281N2 | 26.1718 | 25.84911 | 0.550067 | 1182.03 | 2148.89 | 0.7164 | 1.30239
19282N2 | 29.64785 | 29.40064 | 0.542251 | 1116.34 | 2058.72 | 0.7386 | 1.3621
19283N2 | 27.62491 | 27.38591 | 0.568196 | 1195.12 | 2103.36 | 0.733 | 1.29005
19290N2 | 18.12744 | 17.92898 | 0.602858 | 1432.79 | 2376.66 | 0.6824 | 1.13194
19291N2 | 8.24295 | 7.77666 | 0.710445 | 1555.61 | 2189.63 | 0.6306 | 0.887613
19292N2 | 16.80212 | 16.12563 | 0.664142 | 1340.71 | 2018.71 | 0.6472 | 0.97449
19310N2 | 17.30225 | 16.37804 | 0.537824 | 1236.99 | 2299.99 | 0.7142 | 1.32794
19311N2 | 17.14001 | 16.45521 | 0.555858 | 1243.22 | 2236.58 | 0.716 | 1.2881
19330N2 | 31.22738 | 31.02221 | 0.51396 | 1069.07 | 2080.06 | 0.7444 | 1.44836
19340N2 | 13.86033 | 13.68428 | 0.601994 | 1382.66 | 2296.81 | 0.6888 | 1.1442
19341N2 | 11.11296 | 10.45233 | 0.718609 | 1392.42 | 1937.67 | 0.622 | 0.865562
19350N2 | 11.47035 | 10.95393 | 0.782235 | 1281.51 | 1638.27 | 0.5978 | 0.76422
19351N2 | 23.07061 | 22.6567 | 0.59269 | 1084.31 | 1829.48 | 0.6946 | 1.17195
19352N2 | 24.35034 | 24.12228 | 0.573437 | 1219.08 | 2125.91 | 0.7 | 1.22071
19353N2 | 13.2107 | 12.83904 | 0.660811 | 1323.18 | 2002.36 | 0.655 | 0.991206
19360N2 | 29.05122 | 28.43869 | 0.376184 | 975.006 | 2591.83 | 0.8074 | 2.14629
19361N2 | 32.06594 | 31.74327 | 0.375704 | 908.832 | 2419.01 | 0.8182 | 2.17778
19362N2 | 34.69931 | 34.54894 | 0.354099 | 860.8 | 2430.96 | 0.8276 | 2.3372
19363N2 | 30.2392 | 29.99025 | 0.406583 | 948.334 | 2332.45 | 0.8028 | 1.9745
19364N2 | 26.90255 | 26.5749 | 0.444202 | 1055.53 | 2376.23 | 0.7848 | 1.76676
19365N2 | 27.10766 | 26.33635 | 0.440527 | 1082.75 | 2457.85 | 0.7832 | 1.77787
19366N2 | 32.89072 | 32.72044 | 0.363404 | 882.941 | 2429.64 | 0.8172 | 2.24874
19370N2 | 10.41104 | 9.882 | 0.736052 | 1368.84 | 1859.7 | 0.6136 | 0.833637
19380N2 | 18.38658 | 17.90942 | 0.597476 | 1153.06 | 1929.88 | 0.6992 | 1.17026
19390N2 | 13.65159 | 13.04719 | 0.702818 | 1309.18 | 1862.75 | 0.6592 | 0.937938
19401N3 | 11.39389 | 7.81346 | 0.310713 | 2313.92 | 7447.14 | 0.8404 | 2.70475
19410N2 | 31.70594 | 31.43041 | 0.500051 | 1050.61 | 2101 | 0.7456 | 1.49105
19411N2 | 33.39228 | 33.15813 | 0.48924 | 1044.54 | 2135.02 | 0.7506 | 1.53422
19412N2 | 36.23385 | 35.85063 | 0.488852 | 1001.52 | 2048.73 | 0.7544 | 1.54321
19413N2 | 29.52403 | 29.04685 | 0.410151 | 943.151 | 2299.52 | 0.8126 | 1.98122
19420N3 | 20.37546 | 18.87165 | 0.229766 | 1418 | 6171.51 | 0.878 | 3.82128
19421N3 | 28.35191 | 25.6244 | 0.151002 | 1031.61 | 6831.77 | 0.9178 | 6.07806
19430N2 | 18.22778 | 18.04379 | 0.561339 | 1204.99 | 2146.63 | 0.7092 | 1.26341
19440N2 | 5.74091 | 4.59431 | 1.07122 | 742.474 | 693.108 | 0.4796 | 0.447712
19441N2 | 5.79003 | 4.66005 | 1.06779 | 748.008 | 700.52 | 0.4852 | 0.454397
19450N2 | 32.55539 | 31.96461 | 0.283472 | 955.039 | 3369.08 | 0.8464 | 2.98583
19451N2 | 33.61063 | 33.40283 | 0.35895 | 880.354 | 2452.58 | 0.8038 | 2.23931
19452N2 | 27.09641 | 26.53373 | 0.388654 | 970.876 | 2498.05 | 0.7842 | 2.01774
19453N2 | 33.50589 | 33.34342 | 0.338466 | 863.479 | 2551.16 | 0.811 | 2.3961
19454N2 | 28.88334 | 28.36373 | 0.367616 | 966.285 | 2628.52 | 0.7954 | 2.16367
19455N2 | 33.89639 | 33.55346 | 0.240895 | 904.93 | 3756.53 | 0.8596 | 3.56835
19456N2 | 31.46174 | 31.20029 | 0.355463 | 897.885 | 2525.96 | 0.8044 | 2.26297
19460N2 | 13.59732 | 13.17854 | 0.694681 | 1294.36 | 1863.25 | 0.6602 | 0.950364
19462N2 | 15.66737 | 14.87502 | 0.650611 | 1277.15 | 1963 | 0.6864 | 1.05501
19464N2 | 17.15414 | 16.81772 | 0.554784 | 1254.28 | 2260.84 | 0.7164 | 1.29131
19466N2 | 22.65351 | 22.1458 | 0.510766 | 1076.67 | 2107.94 | 0.7442 | 1.45703
19470N2 | 24.29879 | 23.80375 | 0.499289 | 1224.12 | 2451.74 | 0.7452 | 1.49252
19480N2 | 22.64238 | 22.1499 | 0.465942 | 1259.49 | 2703.1 | 0.7418 | 1.59204
19481N2 | 17.60004 | 17.02225 | 0.63388 | 1453.7 | 2293.33 | 0.6764 | 1.06708
19482N2 | 15.53536 | 15.1767 | 0.638391 | 1510.42 | 2365.97 | 0.6678 | 1.04607
19483N2 | 10.45603 | 9.33318 | 0.721321 | 961.742 | 1333.31 | 0.6154 | 0.853156
19490N2 | 10.16022 | 9.49622 | 0.776504 | 1362.6 | 1754.79 | 0.5998 | 0.772437
19491N2 | 13.65495 | 12.37894 | 0.601732 | 1429.69 | 2375.96 | 0.6828 | 1.13472
19500N2 | 30.48528 | 29.94364 | 0.396969 | 956.286 | 2408.97 | 0.811 | 2.04298
19510N2 | 32.45322 | 32.11243 | 0.34838 | 887.837 | 2548.47 | 0.8298 | 2.38188
19511N2 | 20.59621 | 20.30433 | 0.500061 | 1151.41 | 2302.53 | 0.7452 | 1.49022
19520N2 | 19.40621 | 18.89046 | 0.486953 | 1143.59 | 2348.46 | 0.7482 | 1.53649
19521N2 | 16.487 | 15.96228 | 0.516154 | 1256.84 | 2435.01 | 0.7254 | 1.40539
19522N2 | 13.39591 | 12.97747 | 0.580412 | 1311.69 | 2259.94 | 0.6956 | 1.19846
19530N2 | 27.27525 | 27.00963 | 0.37617 | 1020 | 2711.55 | 0.7988 | 2.12351
19531N2 | 32.19264 | 32.00589 | 0.350349 | 923.621 | 2636.29 | 0.8084 | 2.30741
19540N2 | 22.04201 | 21.63807 | 0.656409 | 1115.59 | 1699.53 | 0.6682 | 1.01796
19541N2 | 30.41767 | 30.09488 | 0.519823 | 1069.89 | 2058.18 | 0.7428 | 1.42895
19542N2 | 26.56071 | 26.04035 | 0.652315 | 1127.59 | 1728.59 | 0.7056 | 1.08169
19550N2 | 19.36683 | 19.01517 | 0.57372 | 1099.71 | 1916.82 | 0.7034 | 1.22603
19560N2 | 22.11926 | 21.72748 | 0.474077 | 1258.58 | 2654.8 | 0.7382 | 1.55713
19570N2 | 17.23409 | 16.9312 | 0.579918 | 1189.06 | 2050.39 | 0.7006 | 1.2081
19571N2 | 18.67652 | 18.45697 | 0.553146 | 1170.53 | 2116.14 | 0.7112 | 1.28574
19572N2 | 15.39085 | 15.11119 | 0.614819 | 1304.91 | 2122.43 | 0.6872 | 1.11773
19573N2 | 16.39396 | 16.23775 | 0.608142 | 1316.95 | 2165.52 | 0.6862 | 1.12835
20000N2 | 19.88166 | 18.77204 | 0.49309 | 1344.05 | 2725.77 | 0.7496 | 1.52021
20010N2 | 36.79133 | 36.4553 | 0.393261 | 1132.93 | 2880.87 | 0.8082 | 2.05512
20021N2 | 18.27022 | 18.01276 | 0.607219 | 1181.04 | 1945 | 0.711 | 1.17091
20030N2 | 17.62238 | 17.13054 | 0.760825 | 988.272 | 1298.95 | 0.6178 | 0.812013
20031N2 | 14.70566 | 14.20492 | 0.798037 | 1114.35 | 1396.36 | 0.599 | 0.750592
20040N2 | 17.94054 | 17.47506 | 0.464398 | 1410.29 | 3036.82 | 0.7678 | 1.65332
20050N2 | 27.10282 | 26.65274 | 0.436575 | 997.663 | 2285.2 | 0.7954 | 1.82191
20051N2 | 26.90278 | 26.59966 | 0.462854 | 1008.01 | 2177.8 | 0.7896 | 1.70594
20052N2 | 26.99311 | 26.43258 | 0.46593 | 1004.04 | 2154.91 | 0.7854 | 1.68566
20070N2 | 26.75687 | 26.59765 | 0.38141 | 1062.01 | 2784.44 | 0.8082 | 2.11898
20080N2 | 21.4722 | 21.0119 | 0.598471 | 1069.83 | 1787.61 | 0.7132 | 1.1917
20090N2 | 15.68723 | 15.36517 | 0.631722 | 1303.59 | 2063.54 | 0.6744 | 1.06756
20091N2 | 15.03616 | 14.5833 | 0.684052 | 1268.92 | 1855.01 | 0.6594 | 0.963962
20110N3 | 28.33414 | 23.30385 | 0.102727 | 840.476 | 8181.64 | 0.9496 | 9.24391
20113N3 | 27.08752 | 21.36217 | 0.111027 | 917.077 | 8259.97 | 0.943 | 8.49345
20116N3 | 26.76207 | 20.88499 | 0.118021 | 957.779 | 8115.31 | 0.9378 | 7.94602
20120N2 | 8.16711 | 6.59214 | 0.847623 | 1300.85 | 1534.71 | 0.5538 | 0.653356
20121N3 | 9.45899 | 9.26631 | 0.939067 | 1250.07 | 1331.18 | 0.5082 | 0.541175
20130N2 | 23.99907 | 23.69418 | 0.565603 | 1076.32 | 1902.96 | 0.7734 | 1.36739
20140N2 | 9.35808 | 8.90453 | 0.819057 | 1320.71 | 1612.48 | 0.5912 | 0.721806
20141N2 | 9.77874 | 9.06032 | 0.81013 | 1282.36 | 1582.91 | 0.5814 | 0.717662
20142N2 | 9.97004 | 9.45147 | 0.772312 | 1388.39 | 1797.71 | 0.5982 | 0.774557
20150N2 | 20.51606 | 20.22853 | 0.570294 | 1340.65 | 2350.8 | 0.708 | 1.24147
20151N2 | 18.08436 | 17.82287 | 0.612017 | 1323.77 | 2162.96 | 0.7012 | 1.14572
20152N2 | 20.25626 | 20.00602 | 0.591504 | 1344.16 | 2272.45 | 0.7052 | 1.19221
20153N2 | 17.66792 | 17.12058 | 0.656863 | 1320.43 | 2010.2 | 0.6848 | 1.04253
20160N2 | 25.55166 | 25.07304 | 0.524385 | 1071.22 | 2042.81 | 0.7434 | 1.41766
20161N2 | 23.41955 | 23.10256 | 0.631882 | 1041.04 | 1647.52 | 0.677 | 1.0714
20162N2 | 23.38856 | 23.14027 | 0.631381 | 1021.74 | 1618.26 | 0.6778 | 1.07352
20164N2 | 23.22818 | 22.01268 | 0.498963 | 1110.66 | 2225.93 | 0.748 | 1.49911
20165N2 | 23.25653 | 23.02618 | 0.438053 | 1093.32 | 2495.87 | 0.779 | 1.77832
20166N2 | 24.05069 | 23.26877 | 0.507323 | 1086.61 | 2141.85 | 0.7478 | 1.47401
20167N2 | 23.28895 | 22.99116 | 0.569353 | 1032.48 | 1813.43 | 0.7088 | 1.24492
20168N2 | 23.17673 | 22.95345 | 0.639122 | 1048.87 | 1641.11 | 0.677 | 1.05927
20169N2 | 23.22902 | 22.96511 | 0.572732 | 1038.38 | 1813.03 | 0.714 | 1.24666
2016aN2 | 21.46285 | 20.77157 | 0.51835 | 1109.96 | 2141.33 | 0.7376 | 1.42298
2016bN2 | 28.17859 | 27.9177 | 0.401406 | 989.193 | 2464.32 | 0.7956 | 1.98204
20170N2 | 16.28767 | 15.7228 | 0.617743 | 1288.05 | 2085.09 | 0.7002 | 1.13348
20172N2 | 10.51587 | 9.54835 | 0.775313 | 1333.68 | 1720.18 | 0.6258 | 0.807158
20180N2 | 18.8685 | 18.37475 | 0.558898 | 1175.26 | 2102.82 | 0.7248 | 1.29684
20181N2 | 18.58453 | 18.21624 | 0.583157 | 1183.52 | 2029.51 | 0.7228 | 1.23946
20182N2 | 19.43765 | 18.90684 | 0.54192 | 1165.8 | 2151.23 | 0.7212 | 1.33082
20190N2 | 24.0517 | 23.794 | 0.423158 | 1064.95 | 2516.67 | 0.7884 | 1.86313
20191N2 | 30.37948 | 30.21251 | 0.377262 | 923.693 | 2448.41 | 0.8122 | 2.15288
20201N2 | 16.79344 | 16.54998 | 0.600893 | 1214.01 | 2020.35 | 0.6872 | 1.14363
20202N2 | 28.74787 | 28.39031 | 0.394082 | 961.808 | 2440.63 | 0.792 | 2.00973
20203N2 | 32.95889 | 32.5236 | 0.467079 | 1066.59 | 2283.53 | 0.7424 | 1.58945
20210N2 | 16.19017 | 15.76019 | 0.486203 | 1343.45 | 2763.14 | 0.7554 | 1.55367
20211N2 | 20.90007 | 20.37253 | 0.412557 | 1204.87 | 2920.49 | 0.7766 | 1.88241
20220N2 | 16.79371 | 16.41854 | 0.539296 | 1267.58 | 2350.44 | 0.7352 | 1.36326
20250N2 | 32.80324 | 32.60807 | 0.320416 | 919.047 | 2868.3 | 0.8262 | 2.57853
20260N3 | 11.9102 | 11.71874 | 0.9442 | 955.865 | 1012.35 | 0.481 | 0.509426
20261N3 | 16.30386 | 16.14796 | 0.779671 | 1000.43 | 1283.14 | 0.5738 | 0.735951
20280N2 | 15.76505 | 15.25916 | 0.620781 | 1234.89 | 1989.25 | 0.6884 | 1.10893
20281N2 | 22.52009 | 21.91682 | 0.47916 | 1134.73 | 2368.16 | 0.7552 | 1.57609
20282N2 | 21.12963 | 20.59511 | 0.499172 | 1170.87 | 2345.63 | 0.7494 | 1.50129
20290N2 | 8.77659 | 8.01596 | 0.831244 | 1314.91 | 1581.86 | 0.582 | 0.700155
20300N2 | 19.91002 | 19.50737 | 0.501763 | 1196.27 | 2384.13 | 0.7518 | 1.49832
20310N2 | 27.23706 | 27.02253 | 0.316076 | 1098.13 | 3474.25 | 0.8382 | 2.65189
20311N2 | 33.26526 | 32.9942 | 0.280503 | 989.633 | 3528.07 | 0.859 | 3.06236
20320N2 | 32.47108 | 32.11596 | 0.342964 | 890.204 | 2595.62 | 0.8296 | 2.41891
20321N2 | 25.04149 | 24.52893 | 0.467003 | 1018.66 | 2181.27 | 0.778 | 1.66594
20331N2 | 17.92327 | 17.6374 | 0.53257 | 1235.28 | 2319.46 | 0.7152 | 1.34292
20340N2 | 14.67184 | 13.98775 | 0.695968 | 1179.22 | 1694.36 | 0.643 | 0.923893
20341N2 | 19.70949 | 19.54583 | 0.54873 | 1083.93 | 1975.34 | 0.717 | 1.30665
20350N2 | 14.541 | 13.86732 | 0.643867 | 1258.34 | 1954.35 | 0.701 | 1.08873
20360N2 | 27.03934 | 26.72274 | 0.43331 | 938.129 | 2165.03 | 0.7788 | 1.79733
20361N2 | 18.88525 | 18.51026 | 0.571047 | 1081.83 | 1894.46 | 0.704 | 1.23282
20362N2 | 10.70439 | 10.38794 | 0.78566 | 1254.06 | 1596.19 | 0.6 | 0.76369
20370N3 | 12.55381 | 10.68891 | 0.318408 | 1885.68 | 5922.22 | 0.8354 | 2.62368
20380N2 | 18.56784 | 18.30978 | 0.654646 | 1183.5 | 1807.85 | 0.7296 | 1.1145
20390N2 | 23.80713 | 23.58447 | 0.515094 | 1040.31 | 2019.65 | 0.7626 | 1.48051
20391N2 | 25.44012 | 25.27526 | 0.494729 | 1026.11 | 2074.09 | 0.7702 | 1.55681
20392N2 | 26.7842 | 26.55102 | 0.466584 | 1021.05 | 2188.35 | 0.7732 | 1.65715
20401N2 | 16.27449 | 15.89072 | 0.410623 | 2160.55 | 5261.64 | 0.7922 | 1.92926
20402N2 | 11.71927 | 11.27082 | 0.58915 | 1463.22 | 2483.61 | 0.697 | 1.18306
20403N2 | 9.59781 | 7.69661 | 0.61793 | 1994.79 | 3228.18 | 0.6798 | 1.10012
20410N2 | 26.68701 | 25.95918 | 0.501955 | 1226.69 | 2443.83 | 0.7498 | 1.49376
20411N2 | 9.46666 | 8.88235 | 0.685648 | 1555.03 | 2267.98 | 0.6466 | 0.943049
20420N2 | 10.37381 | 9.99197 | 0.971718 | 1120.93 | 1153.55 | 0.555 | 0.571153
20421N2 | 10.3434 | 9.85091 | 0.970835 | 1188.13 | 1223.83 | 0.5568 | 0.573527
20430N3 | 47.6541 | 47.10105 | 0.108753 | 791.498 | 7277.93 | 0.9538 | 8.77032
20440N3 | 13.83981 | 13.03603 | 0.494933 | 1728.54 | 3492.48 | 0.7576 | 1.53071
20441N3 | 12.77312 | 10.95853 | 0.44454 | 1972.46 | 4437.08 | 0.7768 | 1.74742
20442N3 | 9.27683 | 8.716 | 0.610001 | 1980.01 | 3245.92 | 0.6828 | 1.11934
20443N3 | 10.3157 | 9.51566 | 0.569717 | 1613.49 | 2832.1 | 0.7152 | 1.25536
20450N2 | 14.68024 | 14.44539 | 0.544172 | 1416.22 | 2602.52 | 0.7084 | 1.30179
20460N2 | 10.76848 | 9.83779 | 1.05326 | 1124.01 | 1067.17 | 0.5798 | 0.550481
20470N2 | 24.2473 | 23.81537 | 0.54985 | 1252.68 | 2278.22 | 0.7276 | 1.32327
20471N2 | 28.18522 | 27.80888 | 0.430945 | 976.47 | 2265.88 | 0.791 | 1.8355
20472N2 | 34.2825 | 33.994 | 0.367176 | 861.939 | 2347.48 | 0.8144 | 2.21801
20473N2 | 56.39856 | 56.24885 | 0.240713 | 624.098 | 2592.71 | 0.8774 | 3.645
20490N2 | 21.8136 | 21.54924 | 0.565759 | 1269.49 | 2243.88 | 0.6986 | 1.2348
20491N2 | 18.83115 | 18.38647 | 0.633766 | 1360.51 | 2146.7 | 0.6616 | 1.04392
20500N3 | 11.45395 | 8.73946 | 0.515475 | 2139.76 | 4151.04 | 0.7608 | 1.47592
20501N3 | 8.64908 | 5.09435 | 0.805153 | 1612.72 | 2002.99 | 0.6168 | 0.766066
20510N2 | 28.45277 | 28.12837 | 0.431664 | 1204.98 | 2791.47 | 0.779 | 1.80465
20520N3 | 14.16961 | 13.89447 | 0.659957 | 1360.37 | 2061.3 | 0.659 | 0.998549
20521N3 | 14.59462 | 14.14299 | 0.648408 | 1403.43 | 2164.43 | 0.6618 | 1.02065
20530N2 | 18.86672 | 18.42074 | 0.568392 | 1552.51 | 2731.4 | 0.7346 | 1.29242
20531N2 | 23.48624 | 23.21883 | 0.505433 | 1417.27 | 2804.06 | 0.7622 | 1.50801
20540N2 | 10.14683 | 9.37237 | 0.89044 | 1345.93 | 1511.53 | 0.565 | 0.634518
20541N2 | 7.94221 | 5.93934 | 0.921233 | 1311.09 | 1423.19 | 0.5638 | 0.612006
20542N2 | 10.09049 | 9.32459 | 0.76916 | 1536.23 | 1997.29 | 0.603 | 0.783973
20543N2 | 10.32133 | 9.44647 | 0.801631 | 1322.47 | 1649.72 | 0.5896 | 0.735501
20544N2 | 14.12056 | 12.99112 | 0.796551 | 1006.85 | 1264.02 | 0.599 | 0.751992
20550N2 | 8.00532 | 7.77643 | 1.21181 | 882.846 | 728.538 | 0.4478 | 0.369531
20551N2 | 7.33268 | 6.96122 | 1.16737 | 829.038 | 710.173 | 0.455 | 0.389764
20560N3 | 5.48955 | 3.47396 | 1.04285 | 1557.72 | 1493.71 | 0.5672 | 0.543893
20562N3 | 6.2015 | 3.45916 | 1.14038 | 939.516 | 823.861 | 0.506 | 0.443711
20563N3 | 8.45071 | 7.44904 | 0.782241 | 1952.56 | 2496.11 | 0.657 | 0.839895
20564N3 | 9.2454 | 7.21521 | 0.568549 | 2337.02 | 4110.5 | 0.7436 | 1.30789
20571N3 | 5.87561 | 4.83732 | 0.937543 | 945.32 | 1008.29 | 0.508 | 0.541842
20580N3 | 16.10591 | 15.52394 | 0.54026 | 1273.93 | 2357.99 | 0.7242 | 1.34047
20581N2 | 15.98492 | 15.43481 | 0.570166 | 1277.14 | 2239.95 | 0.7164 | 1.25648
20590N2 | 26.3841 | 26.05817 | 0.504711 | 1138.97 | 2256.68 | 0.7454 | 1.47688
20600N2 | 24.12468 | 23.87566 | 0.589136 | 1030.42 | 1749.04 | 0.7264 | 1.23299
20610N2 | 27.59657 | 27.12493 | 0.396672 | 996.322 | 2511.7 | 0.8018 | 2.02132
20611N2 | 26.25273 | 25.93438 | 0.405037 | 1017.6 | 2512.37 | 0.8024 | 1.98105
20620N2 | 12.94086 | 12.48125 | 0.727503 | 1198.01 | 1646.74 | 0.6322 | 0.869
20630N2 | 26.28015 | 26.00484 | 0.500233 | 1233.11 | 2465.07 | 0.7342 | 1.46772
20631N2 | 32.08143 | 31.66569 | 0.486739 | 1119.86 | 2300.75 | 0.7692 | 1.58031
20640N2 | 20.10637 | 19.78 | 0.543702 | 1220.15 | 2244.16 | 0.7066 | 1.29961
20650N2 | 8.01999 | 7.61201 | 0.812619 | 1662.02 | 2045.26 | 0.5964 | 0.733924
20651N3 | 11.03913 | 10.41847 | 0.748765 | 1527 | 2039.36 | 0.6326 | 0.844857
20652N2 | 8.10745 | 7.55389 | 0.888982 | 1650.91 | 1857.08 | 0.5772 | 0.649282
20653N2 | 6.95697 | 6.50561 | 1.004 | 1575.12 | 1568.84 | 0.5774 | 0.575097
20670N3 | 15.50764 | 15.14312 | 0.450958 | 1569.92 | 3481.3 | 0.7596 | 1.68441
20671N2 | 15.46332 | 15.07837 | 0.650434 | 1275.2 | 1960.54 | 0.6656 | 1.02332
20672N2 | 15.82503 | 15.55837 | 0.623778 | 1246.72 | 1998.66 | 0.6872 | 1.10167
21000N2 | 27.89059 | 27.56956 | 0.517939 | 1026.42 | 1981.74 | 0.8086 | 1.56119
21010N2 | 27.58096 | 27.22108 | 0.41562 | 1025.83 | 2468.2 | 0.7978 | 1.91954
21011N2 | 25.9731 | 25.84799 | 0.407076 | 1017.49 | 2499.5 | 0.8046 | 1.97653
21012N2 | 27.834 | 27.52497 | 0.416504 | 950.524 | 2282.15 | 0.8022 | 1.92603
21013N2 | 26.41373 | 26.16393 | 0.396938 | 1020.67 | 2571.36 | 0.8086 | 2.03709
21014N2 | 26.10189 | 25.82549 | 0.399588 | 1010.56 | 2529 | 0.7988 | 1.99906
21020N2 | 8.84993 | 7.03851 | 0.487943 | 2532.16 | 5189.45 | 0.7398 | 1.51616
21021N2 | 6.81787 | 5.09152 | 0.647199 | 2019.61 | 3120.54 | 0.6498 | 1.00402
21030N2 | 19.66873 | 19.33215 | 0.613133 | 1081.63 | 1764.1 | 0.6902 | 1.12569
21031N2 | 9.80223 | 9.24781 | 0.72702 | 1393.32 | 1916.48 | 0.6284 | 0.864351
21032N2 | 20.33709 | 19.85391 | 0.565472 | 1131.73 | 2001.38 | 0.7148 | 1.26408
21033N2 | 9.24352 | 8.4371 | 0.675273 | 1588.09 | 2351.78 | 0.6518 | 0.965239
21034N2 | 9.91827 | 9.39151 | 0.682493 | 1464.31 | 2145.53 | 0.6478 | 0.949168
21035N2 | 9.74473 | 9.34537 | 0.683572 | 1465.22 | 2143.48 | 0.6482 | 0.948254
21040N3 | 4.93646 | 4.3236 | 1.10037 | 752.706 | 684.051 | 0.4766 | 0.433129
21041N3 | 11.33524 | 11.18411 | 0.895197 | 1281.21 | 1431.2 | 0.5624 | 0.628241
21050N2 | 18.49598 | 17.77841 | 0.392149 | 1473.27 | 3756.92 | 0.7926 | 2.02117
21051N2 | 13.92801 | 12.83279 | 0.549285 | 1592.62 | 2899.44 | 0.7154 | 1.30242
21052N2 | 17.80496 | 17.0507 | 0.406102 | 1472.28 | 3625.39 | 0.7876 | 1.93941
21053N2 | 20.0968 | 19.53162 | 0.379951 | 1457.45 | 3835.89 | 0.8 | 2.10554
21060N2 | 24.80113 | 24.5813 | 0.614594 | 1002.34 | 1630.9 | 0.685 | 1.11456
21070N2 | 12.57222 | 12.17555 | 0.915235 | 1314.01 | 1435.71 | 0.6228 | 0.680481
21071N2 | 11.98603 | 11.60452 | 0.891872 | 1351.01 | 1514.8 | 0.618 | 0.692925
21072N2 | 12.25037 | 11.89131 | 0.836948 | 1359.59 | 1624.46 | 0.6352 | 0.758948
21073N2 | 12.54442 | 12.2057 | 0.798294 | 1399.56 | 1753.18 | 0.6394 | 0.800958
21080N2 | 29.84478 | 29.65457 | 0.458868 | 930.148 | 2027.05 | 0.782 | 1.70419
21081N2 | 23.32085 | 23.09195 | 0.572608 | 1073.87 | 1875.4 | 0.7408 | 1.29373
21082N2 | 29.04188 | 28.84089 | 0.489055 | 926.399 | 1894.26 | 0.7692 | 1.57283
21091N3 | 4.70093 | 3.80617 | 1.06275 | 490.044 | 461.107 | 0.4538 | 0.427004
21100N2 | 27.9289 | 27.69843 | 0.398476 | 1026.68 | 2576.53 | 0.8088 | 2.02973
21101N2 | 26.93593 | 26.5873 | 0.432618 | 1047.31 | 2420.87 | 0.7942 | 1.8358
21110N3 | 22.82204 | 22.15473 | 0.34437 | 1387.51 | 4029.13 | 0.8134 | 2.36199
21111N3 | 10.0594 | 8.0431 | 0.557303 | 1827.02 | 3278.33 | 0.695 | 1.24708
21120N2 | 32.29337 | 31.80697 | 0.386535 | 884.274 | 2287.7 | 0.8076 | 2.08933
21130N2 | 17.9725 | 17.65467 | 0.585226 | 1280.39 | 2187.86 | 0.708 | 1.20979
21131N2 | 19.53661 | 19.00609 | 0.623197 | 1071.33 | 1719.08 | 0.6952 | 1.11554
21140N2 | 10.66349 | 9.75555 | 0.801267 | 1355.02 | 1691.1 | 0.6034 | 0.753057
21150N2 | 8.85682 | 8.35874 | 0.987896 | 517.876 | 524.222 | 0.534 | 0.540543
21170N2 | 28.2318 | 27.99736 | 0.4159 | 980.14 | 2356.67 | 0.7848 | 1.88699
21180N2 | 20.76397 | 20.43885 | 0.582221 | 1118.84 | 1921.67 | 0.7314 | 1.25623
21181N2 | 22.76316 | 22.48831 | 0.433991 | 1135.63 | 2616.72 | 0.774 | 1.78345
21190N2 | 37.49493 | 37.25852 | 0.317271 | 822.304 | 2591.8 | 0.838 | 2.64128
21191N2 | 41.84933 | 41.72911 | 0.327857 | 799.511 | 2438.59 | 0.8464 | 2.58161
21200N2 | 21.39515 | 21.19367 | 0.520441 | 1124.79 | 2161.22 | 0.7422 | 1.4261
21201N2 | 14.92513 | 14.70447 | 0.579233 | 1501.74 | 2592.63 | 0.7088 | 1.22369
21220N2 | 27.6721 | 27.45373 | 0.495526 | 1120.68 | 2261.59 | 0.7562 | 1.52606
21230N2 | 10.06892 | 9.24025 | 0.474191 | 2316.11 | 4884.33 | 0.7466 | 1.57447
21250N2 | 12.21678 | 11.92591 | 0.739034 | 1283.91 | 1737.29 | 0.6346 | 0.858689
21251N2 | 15.6606 | 15.15307 | 0.523442 | 1345.29 | 2570.09 | 0.7466 | 1.42633
21260N2 | 20.81425 | 19.99848 | 0.581995 | 1252.67 | 2152.37 | 0.7214 | 1.23953
21270N3 | 4.50341 | 3.92773 | 1.05224 | 373.567 | 355.02 | 0.448 | 0.425758
21271N3 | 8.19356 | 5.97895 | 0.724363 | 1857.84 | 2564.8 | 0.6138 | 0.847365
21280N3 | 33.86917 | 33.78725 | 0.334821 | 885.487 | 2644.66 | 0.8416 | 2.51358
21290N2 | 24.4929 | 24.12829 | 0.43287 | 1071.9 | 2476.27 | 0.7968 | 1.84074
21291N3 | 23.30635 | 22.36852 | 0.377397 | 1266.37 | 3355.54 | 0.8178 | 2.16695
21310N2 | 22.34369 | 21.84494 | 0.436662 | 1115.45 | 2554.49 | 0.7758 | 1.77666
21311N3 | 25.83796 | 25.22524 | 0.41827 | 1053.2 | 2518 | 0.7854 | 1.87774
21312N2 | 44.22159 | 43.92127 | 0.242289 | 741.502 | 3060.4 | 0.8722 | 3.59983
21313N3 | 44.82728 | 44.58568 | 0.250067 | 751.634 | 3005.73 | 0.873 | 3.49107
21314N2 | 29.82144 | 29.50842 | 0.370317 | 959.622 | 2591.36 | 0.8182 | 2.20946
21315N3 | 28.19065 | 27.93758 | 0.39873 | 985.28 | 2471.05 | 0.803 | 2.0139
21320N2 | 18.45842 | 18.07174 | 0.553442 | 1176.11 | 2125.09 | 0.7156 | 1.293

## Fig5_PES
° | kJ/mol | kJ/mol | kJ/mol | kJ/mol
theta | Si-based_type1 | Si-based_type2 | C-based_type1 | C-based_type2
0 | 13.40621 | 10.10619 | 0.04652767 | 0.04549562
1 | 13.64316 | 10.31875 | 0.1408885 | 0.1300072
2 | 13.87525 | 10.53552 | 0.2881826 | 0.264605
3 | 14.101 | 10.75704 | 0.4812381 | 0.4313933
4 | 14.32028 | 10.98268 | 0.7148928 | 0.642758
5 | 14.53292 | 11.21258 | 0.9956228 | 0.8978821
6 | 14.73871 | 11.44684 | 1.326423 | 1.194824
7 | 14.9374 | 11.68543 | 1.702965 | 1.533117
8 | 15.12869 | 11.92816 | 2.125209 | 1.912348
9 | 15.31223 | 12.17469 | 2.592439 | 2.332012
10 | 15.48761 | 12.42446 | 3.104101 | 2.791535
11 | 15.65439 | 12.67152 | 3.659466 | 3.290277
12 | 15.81205 | 12.9271 | 4.257794 | 3.827532
13 | 15.96005 | 13.17721 | 4.898242 | 4.402525
14 | 16.0978 | 13.43023 | 5.579926 | 5.029525
15 | 16.22465 | 13.67806 | 6.301886 | 5.662589
16 | 16.33993 | 13.92228 | 7.06311 | 6.357525
17 | 16.44296 | 14.1603 | 7.874893 | 7.062342
18 | 16.533 | 14.38962 | 8.7224 | 7.812577
19 | 16.60934 | 14.60773 | 9.571399 | 8.617136
20 | 16.67125 | 14.81205 | 10.48212 | 9.406787
21 | 16.71804 | 14.99748 | 11.42023 | 10.24914
22 | 16.74878 | 15.16537 | 12.41544 | 11.11873
23 | 16.7626 | 15.31245 | 13.3941 | 12.01291
24 | 16.76131 | 15.43625 | 14.43629 | 12.93869
25 | 16.74057 | 15.53474 | 15.51448 | 13.88179
26 | 16.70156 | 15.60627 | 16.57635 | 14.8549
27 | 16.64426 | 15.64961 | 17.68777 | 15.84379
28 | 16.57021 | 15.66394 | 18.82249 | 16.8528
29 | 16.47451 | 15.64899 | 19.9893 | 17.8823
30 | 16.36312 | 15.60545 | 21.1588 | 18.93196
31 | 16.23005 | 15.53118 | 22.36498 | 19.99361
32 | 16.08163 | 15.43064 | 23.56924 | 21.07002
33 | 15.9121 | 15.30004 | 24.82439 | 22.15823
34 | 15.72819 | 15.14539 | 26.04479 | 23.25079
35 | 15.52432 | 14.96512 | 27.30076 | 24.36305
36 | 15.30752 | 14.76127 | 28.56557 | 25.47491
37 | 15.07248 | 14.53725 | 29.84062 | 26.60028
38 | 14.82637 | 14.29225 | 31.14641 | 27.72252
39 | 14.56419 | 14.02875 | 32.4093 | 28.85069
40 | 14.29313 | 13.74891 | 33.69506 | 29.97903
41 | 14.00854 | 13.45473 | 34.98568 | 31.10835
42 | 13.71749 | 13.14812 | 36.3011 | 32.232
43 | 13.41564 | 12.83238 | 37.56027 | 33.35354
44 | 13.10981 | 12.50532 | 38.83122 | 34.46475
45 | 12.79599 | 12.17333 | 40.09649 | 35.56986
46 | 12.48063 | 11.83525 | 41.38235 | 36.65996
47 | 12.16148 | 11.49328 | 42.58796 | 37.73916
48 | 11.84039 | 11.14918 | 43.80146 | 38.79833
49 | 11.51871 | 10.80447 | 44.9991 | 39.84618
50 | 11.19749 | 10.46056 | 46.16685 | 40.86181
51 | 10.87767 | 10.11875 | 47.29629 | 41.85317
52 | 10.56007 | 9.780224 | 48.3944 | 42.81592
53 | 10.24542 | 9.44607 | 49.44877 | 43.74609
54 | 9.934327 | 9.117241 | 50.45495 | 44.63779
55 | 9.627295 | 8.794578 | 51.40477 | 45.48569
56 | 9.324729 | 8.480873 | 52.29175 | 46.29581
57 | 9.026939 | 8.170618 | 53.10692 | 47.04586
58 | 8.734147 | 7.872126 | 53.87201 | 47.75822
59 | 8.446498 | 7.580419 | 54.49405 | 48.38416
60 | 8.164071 | 7.296869 | 55.06019 | 48.98091
61 | 7.886893 | 7.021891 | 55.49153 | 49.47114
62 | 7.614946 | 6.755562 | 55.83249 | 49.90018
63 | 7.348183 | 6.49782 | 56.06184 | 50.25917
64 | 7.086537 | 6.248517 | 56.19199 | 50.54804
65 | 6.82993 | 6.007441 | 56.21853 | 50.78102
66 | 6.578282 | 5.774326 | 56.1563 | 50.95554
67 | 6.33152 | 5.548865 | 56.01023 | 50.96372
68 | 6.08958 | 5.330726 | 55.81026 | 50.95941
69 | 5.852415 | 5.119559 | 55.53526 | 50.93168
70 | 5.619995 | 4.91501 | 55.1744 | 50.78567
71 | 5.392308 | 4.716728 | 54.81106 | 50.6147
72 | 5.169364 | 4.524373 | 54.40311 | 50.45141
73 | 4.951191 | 4.337624 | 53.93312 | 50.15664
74 | 4.737833 | 4.156181 | 53.47071 | 49.8953
75 | 4.529351 | 3.979769 | 53.00769 | 49.61689
76 | 4.325816 | 3.808142 | 52.52963 | 49.24716
77 | 4.127313 | 3.641083 | 52.02601 | 48.9108
78 | 3.933929 | 3.478402 | 51.53802 | 48.56876
79 | 3.745758 | 3.319939 | 51.07588 | 48.24673
80 | 3.562893 | 3.165558 | 50.62514 | 47.88626
81 | 3.385425 | 3.015149 | 50.19709 | 47.56846
82 | 3.213442 | 2.868622 | 49.73533 | 47.23363
83 | 3.047022 | 2.725907 | 49.35223 | 46.94109
84 | 2.886237 | 2.586951 | 48.9959 | 46.64308
85 | 2.731146 | 2.451714 | 48.61931 | 46.39198
86 | 2.581795 | 2.320168 | 48.30803 | 46.14548
87 | 2.438219 | 2.192293 | 48.04139 | 45.94618
88 | 2.300435 | 2.068074 | 47.77442 | 45.77945
89 | 2.168448 | 1.947504 | 47.56444 | 45.5992
90 | 2.042245 | 1.830576 | 47.39257 | 45.49498
91 | 1.921797 | 1.717284 | 47.26581 | 45.4259
92 | 1.807063 | 1.607623 | 47.14504 | 45.34028
93 | 1.697982 | 1.501585 | 47.08562 | 45.35992
94 | 1.594483 | 1.399163 | 47.04518 | 45.33032
95 | 1.496478 | 1.298333 | 47.05863 | 45.37185
96 | 1.403869 | 1.204652 | 47.09789 | 45.44067
97 | 1.316545 | 1.113388 | 47.16242 | 45.59405
98 | 1.234386 | 1.023359 | 47.27283 | 45.66039
99 | 1.157264 | 0.9403472 | 47.35711 | 45.80704
100 | 1.085044 | 0.8597095 | 47.50107 | 45.96807
101 | 1.017587 | 0.7802412 | 47.70279 | 46.20484
102 | 0.954751 | 0.707735 | 47.85146 | 46.33957
103 | 0.8963931 | 0.6356025 | 48.0537 | 46.54079
104 | 0.8423723 | 0.5700401 | 48.26508 | 46.739
105 | 0.7925509 | 0.504828 | 48.48692 | 46.9364
106 | 0.7467966 | 0.4461863 | 48.69649 | 47.13062
107 | 0.7069698 | 0.3879044 | 48.97429 | 47.30346
108 | 0.6676658 | 0.3362376 | 49.12876 | 47.52075
109 | 0.6359552 | 0.28498 | 49.32666 | 47.58749
110 | 0.6033295 | 0.240438 | 49.50481 | 47.68433
111 | 0.5760909 | 0.1964089 | 49.71917 | 47.73915
112 | 0.5526641 | 0.1599851 | 49.78939 | 47.74414
113 | 0.5327834 | 0.1234841 | 49.87806 | 47.70346
114 | 0.5163859 | 0.09543784 | 49.91996 | 47.61083
115 | 0.5015169 | 0.06629832 | 49.91949 | 47.44453
116 | 0.4933556 | 0.04365356 | 49.84994 | 47.21417
117 | 0.4857624 | 0.02582702 | 49.73854 | 46.92591
118 | 0.4851214 | 0.01281627 | 49.52685 | 46.55307
119 | 0.484621 | 0.004837776 | 49.2542 | 46.12256
120 | 0.4895489 | 0 | 48.92548 | 45.63043
121 | 0.4987467 | 0.004344274 | 48.49356 | 45.06158
122 | 0.5122451 | 0.01104803 | 47.99523 | 44.44089
123 | 0.5302578 | 0.02552902 | 47.43275 | 43.76624
124 | 0.5531139 | 0.0467888 | 46.7972 | 43.0348
125 | 0.5811107 | 0.07512685 | 46.16093 | 42.25892
126 | 0.6145384 | 0.1108425 | 45.37191 | 41.4373
127 | 0.6537393 | 0.1542975 | 44.57222 | 40.57779
128 | 0.6990803 | 0.2040583 | 43.74224 | 39.68319
129 | 0.7484353 | 0.2653931 | 42.86075 | 38.75948
130 | 0.8063987 | 0.3317723 | 41.95611 | 37.80767
131 | 0.8717742 | 0.4108563 | 41.02064 | 36.8307
132 | 0.9447891 | 0.4954289 | 40.05079 | 35.83201
133 | 1.025793 | 0.5911359 | 39.07263 | 34.81771
134 | 1.115133 | 0.696636 | 38.07066 | 33.79082
135 | 1.213129 | 0.8118911 | 37.06093 | 32.7512
136 | 1.320064 | 0.9369104 | 36.05817 | 31.70248
137 | 1.436179 | 1.071655 | 35.00696 | 30.64383
138 | 1.561662 | 1.216023 | 33.96723 | 29.60756
139 | 1.696644 | 1.369841 | 32.92855 | 28.51942
140 | 1.841196 | 1.532873 | 31.88782 | 27.45551
141 | 1.995323 | 1.704814 | 30.84821 | 26.39365
142 | 2.158963 | 1.885297 | 29.81182 | 25.33531
143 | 2.331984 | 2.073901 | 28.78043 | 24.28314
144 | 2.514191 | 2.27015 | 27.77774 | 23.23823
145 | 2.70532 | 2.473523 | 26.74257 | 22.20271
146 | 2.905047 | 2.683461 | 25.74953 | 21.17817
147 | 3.112991 | 2.899372 | 24.74024 | 20.16635
148 | 3.328716 | 3.120639 | 23.77489 | 19.16887
149 | 3.551742 | 3.346625 | 22.79655 | 18.18734
150 | 3.781548 | 3.576683 | 21.85748 | 17.22332
151 | 4.017581 | 3.810159 | 20.91111 | 16.27833
152 | 4.259261 | 4.0464 | 20.01089 | 15.35917
153 | 4.50599 | 4.284762 | 19.10761 | 14.45505
154 | 4.757159 | 4.52461 | 18.24673 | 13.57585
155 | 5.012156 | 4.765331 | 17.38879 | 12.7212
156 | 5.270371 | 5.006332 | 16.57391 | 11.89255
157 | 5.531206 | 5.247052 | 15.76697 | 11.09113
158 | 5.794077 | 5.486963 | 15.00336 | 10.31812
159 | 6.058427 | 5.725577 | 14.25855 | 9.574674
160 | 6.323724 | 5.962453 | 13.5384 | 8.861878
161 | 6.589473 | 6.197198 | 12.85824 | 8.180762
162 | 6.855216 | 6.429478 | 12.20545 | 7.532303
163 | 7.120538 | 6.65902 | 11.57929 | 6.917417
164 | 7.385073 | 6.884075 | 10.99368 | 6.335421
165 | 7.648498 | 7.108364 | 10.44131 | 5.792199
166 | 7.910547 | 7.327535 | 9.917584 | 5.281059
167 | 8.170998 | 7.544287 | 9.435319 | 4.810315
168 | 8.429685 | 7.758219 | 8.990994 | 4.373329
169 | 8.686486 | 7.969411 | 8.577036 | 3.977417
170 | 8.941328 | 8.178085 | 8.205547 | 3.617208
171 | 9.194179 | 8.384564 | 7.875644 | 3.298078
172 | 9.445046 | 8.589254 | 7.577541 | 3.026985
173 | 9.693967 | 8.792627 | 7.322708 | 2.775321
174 | 9.941009 | 8.995214 | 7.112328 | 2.57469
175 | 10.18625 | 9.197587 | 6.934894 | 2.424095
176 | 10.4298 | 9.401814 | 6.800921 | 2.293662
177 | 10.67176 | 9.60483 | 6.713869 | 2.226256
178 | 10.91221 | 9.811489 | 6.660609 | 2.175428
179 | 11.15127 | 10.01994 | 6.650015 | 2.186262
180 | 11.38901 | 10.23094 | 6.679799 | 2.222929
181 | 11.62547 | 10.44515 | 6.759317 | 2.307239
182 | 11.86068 | 10.66312 | 6.872814 | 2.43361
183 | 12.09463 | 10.8853 | 7.029779 | 2.601298
184 | 12.32728 | 11.11206 | 7.234426 | 2.809987
185 | 12.55851 | 11.34364 | 7.473445 | 3.059588
186 | 12.78819 | 11.58018 | 7.754656 | 3.349878
187 | 13.0161 | 11.82166 | 8.08349 | 3.680594
188 | 13.242 | 12.07169 | 8.444951 | 4.051411
189 | 13.46555 | 12.32084 | 8.860366 | 4.461944
190 | 13.68638 | 12.57473 | 9.291608 | 4.91174
191 | 13.90403 | 12.83202 | 9.780105 | 5.400285
192 | 14.11798 | 13.09159 | 10.29918 | 5.926994
193 | 14.32765 | 13.34089 | 10.87326 | 6.491213
194 | 14.5324 | 13.60335 | 11.45045 | 7.092221
195 | 14.73152 | 13.85115 | 12.08183 | 7.742912
196 | 14.92422 | 14.09691 | 12.74837 | 8.401528
197 | 15.10969 | 14.3356 | 13.44896 | 9.10789
198 | 15.28706 | 14.56334 | 14.19556 | 9.845498
199 | 15.45538 | 14.77642 | 14.9668 | 10.62081
200 | 15.61373 | 14.97113 | 15.74383 | 11.41975
201 | 15.76111 | 15.14386 | 16.57043 | 12.25618
202 | 15.89657 | 15.29119 | 17.42316 | 13.11314
203 | 16.01911 | 15.41004 | 18.30489 | 14.00568
204 | 16.12775 | 15.49793 | 19.21016 | 14.91533
205 | 16.22156 | 15.55314 | 20.1416 | 15.85852
206 | 16.29963 | 15.57476 | 21.09357 | 16.8151
207 | 16.36116 | 15.56268 | 22.06885 | 17.79809
208 | 16.40539 | 15.5167 | 23.06148 | 18.8066
209 | 16.43115 | 15.43759 | 24.07444 | 19.82327
210 | 16.43803 | 15.33178 | 25.10131 | 20.85982
211 | 16.42822 | 15.19676 | 26.14546 | 21.91611
212 | 16.39737 | 15.03501 | 27.19976 | 22.9816
213 | 16.34705 | 14.84891 | 28.26832 | 24.05436
214 | 16.27949 | 14.64075 | 29.34279 | 25.14195
215 | 16.19194 | 14.41705 | 30.42669 | 26.24009
216 | 16.0853 | 14.16848 | 31.51927 | 27.33329
217 | 15.96024 | 13.90972 | 32.60794 | 28.43908
218 | 15.81738 | 13.63564 | 33.70273 | 29.53841
219 | 15.65746 | 13.34898 | 34.79686 | 30.64829
220 | 15.4813 | 13.05205 | 35.88953 | 31.74356
221 | 15.28982 | 12.74685 | 36.97614 | 32.83946
222 | 15.08404 | 12.43513 | 38.06201 | 33.92667
223 | 14.86502 | 12.11844 | 39.11486 | 35.00713
224 | 14.63388 | 11.79953 | 40.16611 | 36.0712
225 | 14.39177 | 11.47746 | 41.19921 | 37.12452
226 | 14.13984 | 11.15401 | 42.21744 | 38.1547
227 | 13.87924 | 10.83054 | 43.21778 | 39.16718
228 | 13.61108 | 10.50823 | 44.18951 | 40.1526
229 | 13.33645 | 10.18807 | 45.09736 | 41.11186
230 | 13.05638 | 9.870962 | 45.98856 | 42.03987
231 | 12.77181 | 9.557717 | 46.8373 | 42.93584
232 | 12.48363 | 9.249041 | 47.6379 | 43.78906
233 | 12.19264 | 8.945564 | 48.3834 | 44.60007
234 | 11.89954 | 8.649504 | 49.06807 | 45.35453
235 | 11.60498 | 8.356458 | 49.68523 | 46.06244
236 | 11.3095 | 8.07297 | 50.22966 | 46.73167
237 | 11.0136 | 7.793431 | 50.69636 | 47.30692
238 | 10.71767 | 7.523857 | 51.08277 | 47.83249
239 | 10.42207 | 7.260424 | 51.38769 | 48.29451
240 | 10.12709 | 7.00409 | 51.61272 | 48.68127
241 | 9.832979 | 6.755067 | 51.761 | 49.00252
242 | 9.539955 | 6.513345 | 51.83768 | 49.24654
243 | 9.248212 | 6.278828 | 51.84864 | 49.42831
244 | 8.957924 | 6.051371 | 51.80275 | 49.55648
245 | 8.669262 | 5.830783 | 51.70133 | 49.58319
246 | 8.382392 | 5.616845 | 51.55636 | 49.57373
247 | 8.097484 | 5.409311 | 51.37343 | 49.53393
248 | 7.814716 | 5.207917 | 51.15927 | 49.40381
249 | 7.534277 | 5.012394 | 50.91999 | 49.24536
250 | 7.256367 | 4.822468 | 50.66138 | 49.05465
251 | 6.981199 | 4.637869 | 50.38913 | 48.83621
252 | 6.708999 | 4.458335 | 50.10835 | 48.59513
253 | 6.440003 | 4.283622 | 49.82394 | 48.33684
254 | 6.174455 | 4.113498 | 49.54042 | 48.06717
255 | 5.912606 | 3.947755 | 49.26199 | 47.79157
256 | 5.654712 | 3.786205 | 48.99257 | 47.5152
257 | 5.401028 | 3.626905 | 48.7556 | 47.24287
258 | 5.151808 | 3.47464 | 48.50226 | 46.97906
259 | 4.9073 | 3.323326 | 48.27469 | 46.72784
260 | 4.667747 | 3.178532 | 48.10011 | 46.49295
261 | 4.43338 | 3.034471 | 47.92777 | 46.27769
262 | 4.204417 | 2.896817 | 47.75264 | 46.08501
263 | 3.981062 | 2.759759 | 47.62621 | 45.91744
264 | 3.763504 | 2.629059 | 47.53319 | 45.77713
265 | 3.551914 | 2.49888 | 47.47278 | 45.66581
266 | 3.346441 | 2.373481 | 47.4448 | 45.58484
267 | 3.147218 | 2.251579 | 47.44914 | 45.53516
268 | 2.954356 | 2.133109 | 47.48909 | 45.51756
269 | 2.767943 | 2.018065 | 47.56027 | 45.56867
270 | 2.588049 | 1.906451 | 47.66615 | 45.58082
271 | 2.414721 | 1.798268 | 47.80523 | 45.65721
272 | 2.247986 | 1.693517 | 47.98216 | 45.76126
273 | 2.08785 | 1.592197 | 48.18047 | 45.89681
274 | 1.934302 | 1.494305 | 48.41183 | 46.05893
275 | 1.78731 | 1.399831 | 48.67258 | 46.24538
276 | 1.646827 | 1.308765 | 48.95895 | 46.49882
277 | 1.512788 | 1.221092 | 49.26866 | 46.68335
278 | 1.385118 | 1.136791 | 49.59867 | 46.92285
279 | 1.263726 | 1.055841 | 49.94564 | 47.18359
280 | 1.148513 | 0.978219 | 50.30574 | 47.43335
281 | 1.039371 | 0.9038987 | 50.67475 | 47.70163
282 | 0.9361864 | 0.8328554 | 51.04791 | 47.94961
283 | 0.8405078 | 0.7650653 | 51.42006 | 48.20418
284 | 0.7473867 | 0.7005075 | 51.78543 | 48.42758
285 | 0.6612295 | 0.6391657 | 52.13779 | 48.64421
286 | 0.5824118 | 0.5810299 | 52.47034 | 48.81848
287 | 0.505739 | 0.5260984 | 52.77575 | 48.96388
288 | 0.4375519 | 0.4743796 | 53.0461 | 49.06889
289 | 0.3712994 | 0.4258944 | 53.27307 | 49.1739
290 | 0.3135026 | 0.3806781 | 53.44786 | 49.12631
291 | 0.2574475 | 0.34099 | 53.56154 | 49.06362
292 | 0.2098479 | 0.3009614 | 53.6052 | 48.9412
293 | 0.1638688 | 0.2658835 | 53.57198 | 48.74294
294 | 0.1269127 | 0.2345685 | 53.45012 | 48.49284
295 | 0.09135551 | 0.2070442 | 53.24597 | 48.18408
296 | 0.06561901 | 0.1834606 | 52.93182 | 47.7339
297 | 0.03974483 | 0.1640145 | 52.53529 | 47.26092
298 | 0.02148029 | 0.1473214 | 52.04398 | 46.72998
299 | 0.009266874 | 0.137947 | 51.44623 | 46.09354
300 | 0.0007066522 | 0.1308201 | 50.78001 | 45.42609
301 | 0 | 0.1300718 | 50.03426 | 44.7007
302 | 0.005886791 | 0.1350142 | 49.22345 | 43.92419
303 | 0.01852644 | 0.1459258 | 48.34759 | 43.10239
304 | 0.0382632 | 0.1631961 | 47.39522 | 42.23757
305 | 0.06563747 | 0.1872829 | 46.40163 | 41.34267
306 | 0.1010082 | 0.2187004 | 45.36942 | 40.40385
307 | 0.1448055 | 0.2578373 | 44.29919 | 39.44669
308 | 0.1951474 | 0.3036103 | 43.24219 | 38.45614
309 | 0.2562674 | 0.3588242 | 42.05477 | 37.44723
310 | 0.3273051 | 0.4230375 | 40.89589 | 36.4218
311 | 0.4086058 | 0.4965533 | 39.71425 | 35.40962
312 | 0.5006164 | 0.5796938 | 38.51565 | 34.3176
313 | 0.6037745 | 0.6727345 | 37.30507 | 33.24724
314 | 0.7184853 | 0.7758878 | 36.08388 | 32.1707
315 | 0.8451092 | 0.8892926 | 34.85539 | 31.08689
316 | 0.9839521 | 1.013006 | 33.62211 | 29.99948
317 | 1.135256 | 1.146998 | 32.38664 | 28.91014
318 | 1.299192 | 1.291148 | 31.15134 | 27.82024
319 | 1.475851 | 1.445244 | 29.91843 | 26.73206
320 | 1.665244 | 1.608984 | 28.69003 | 25.64706
321 | 1.867292 | 1.781981 | 27.46811 | 24.56691
322 | 2.081829 | 1.963766 | 26.26533 | 23.49319
323 | 2.308602 | 2.153802 | 25.05935 | 22.42741
324 | 2.54727 | 2.351485 | 23.86824 | 21.37106
325 | 2.797412 | 2.556162 | 22.68948 | 20.32558
326 | 3.058526 | 2.767139 | 21.52678 | 19.2924
327 | 3.330039 | 2.98369 | 20.38033 | 18.2729
328 | 3.611316 | 3.205073 | 19.25229 | 17.26844
329 | 3.901661 | 3.430538 | 18.13708 | 16.2804
330 | 4.200332 | 3.659336 | 17.06098 | 15.31008
331 | 4.506544 | 3.890729 | 15.98811 | 14.35883
332 | 4.819484 | 4.124003 | 14.95789 | 13.42793
333 | 5.138313 | 4.358469 | 13.93381 | 12.51867
334 | 5.462177 | 4.593474 | 12.94989 | 11.63232
335 | 5.790218 | 4.828407 | 11.98237 | 10.77442
336 | 6.121576 | 5.062702 | 11.05353 | 9.937015
337 | 6.455404 | 5.295846 | 10.14711 | 9.126669
338 | 6.790869 | 5.527383 | 9.278409 | 8.34413
339 | 7.127159 | 5.756915 | 8.437552 | 7.59052
340 | 7.463495 | 5.984109 | 7.634034 | 6.866955
341 | 7.79913 | 6.208698 | 6.863177 | 6.174522
342 | 8.133358 | 6.430483 | 6.129512 | 5.514268
343 | 8.465519 | 6.649335 | 5.432654 | 4.887199
344 | 8.795001 | 6.865197 | 4.773284 | 4.304401
345 | 9.121242 | 7.078085 | 4.153961 | 3.734646
346 | 9.443737 | 7.288084 | 3.573171 | 3.213784
347 | 9.762037 | 7.495351 | 3.027062 | 2.728048
348 | 10.07575 | 7.700111 | 2.533761 | 2.28122
349 | 10.38453 | 7.90265 | 2.082149 | 1.871465
350 | 10.6881 | 8.103317 | 1.666554 | 1.501384
351 | 10.98622 | 8.302511 | 1.299895 | 1.170734
352 | 11.27872 | 8.50068 | 0.9802527 | 0.8796071
353 | 11.56544 | 8.69831 | 0.6977866 | 0.6305736
354 | 11.84628 | 8.895914 | 0.4669613 | 0.4201941
355 | 12.12116 | 9.094029 | 0.2837069 | 0.2548573
356 | 12.39004 | 9.293197 | 0.1391018 | 0.1266843
357 | 12.65287 | 9.493964 | 0.0480489 | 0.04148854
358 | 12.90963 | 9.696859 | 0.00465388 | 0.005299297
359 | 13.16029 | 9.902391 | 0.006649031 | 0
360 | 13.40481 | 10.11103 | 0.0469291 | 0.04856329

## Fig7_avg_E
| kJ/mol | kJ/mol
model | abs_E | Rela_E
Si_acs | -282318 | 0
Si_bcs | -282287 | 30.49
Si_lcy | -282227 | 90.56
Si_crs | -282172 | 145.93
Si_pcu | -281941 | 377.18
C_acs | -283824 | 0
C_bcs | -283777 | 46.1
C_lcy | -283725 | 98.71
C_crs | -283665 | 158.81
C_pcu | -283448 | 375.47

## Fig9_t-plot
nm | ccSTP/g | nm | ccSTP/g |  |  | nm | ccSTP/g | nm | ccSTP/g
Si_t | Si_q | Si_t_lin | Si_q_lin | External surface area |  | C_t | C_q | C_t_lin | C_q_lin | External surface area
0.04527741 | 21.57 | 0.5806733 | 1861.27 | 764.2 | m2/g | 0.03389382 | 27.3887 | 0.3278675 | 1119.92 | 1787.4 | m2/g
0.06186622 | 43.1935 | 0.6289182 | 1904.27 |  |  | 0.04209678 | 54.7597 | 0.3430432 | 1150.61
0.07434256 | 64.8376 | 0.6812538 | 1942.27 |  |  | 0.0502204 | 82.0593 | 0.3576321 | 1178.28
0.08473747 | 86.3851 | 0.743515 | 1977.79 |  |  | 0.05820878 | 109.383 | 0.3714533 | 1202.25
0.093818 | 107.88 | 0.8216018 | 2013.46 |  |  | 0.06471312 | 136.732 | 0.4167975 | 1271.56
0.1014996 | 129.299 | 0.9274865 | 2052.34 |  |  | 0.07099847 | 164.052 | 0.4625305 | 1334.09
0.1089787 | 150.644 | 1.102537 | 2113.87 |  |  | 0.07888649 | 191.311 | 0.5052199 | 1389.32
0.1148723 | 171.956 | 1.238046 | 2218.58 |  |  | 0.0858596 | 218.559 | 0.5374272 | 1431.43
0.1206659 | 193.314 | 1.498609 | 2303.58 |  |  | 0.09186129 | 245.791 | 0.5810592 | 1489.87
0.1258194 | 214.508 | 1.701331 | 2458.23 |  |  | 0.09767981 | 273.049 | 0.6269214 | 1560.4
0.1307991 | 235.78 |  |  |  |  | 0.1040333 | 300.338 | 0.6819925 | 1664.02
0.1352766 | 257.009 | lin_slope | lin_intercept |  |  | 0.10961 | 327.507 | 0.7445746 | 1795.11
0.1393507 | 278.173 | 493.55 | 1593.24 |  |  | 0.1155374 | 354.665 | 0.8221725 | 1949.19
0.1433435 | 298.896 |  |  |  |  | 0.1214398 | 381.816 | 0.9322109 | 2084.81
0.1466281 | 319.96 |  |  |  |  | 0.1269461 | 408.821 | 1.10098 | 2230.37
0.1500541 | 341.284 |  |  |  |  | 0.1329629 | 435.767 | 1.294503 | 2348.23
0.1534428 | 362.615 |  |  |  |  | 0.1384076 | 462.688 | 1.701331 | 2536.72
0.1572116 | 383.951 |  |  |  |  | 0.1438548 | 489.549
0.1603394 | 405.145 |  |  |  |  | 0.148914 | 516.338 | lin_slope | lin_intercept
0.1634383 | 426.022 |  |  |  |  | 0.1547888 | 542.976 | 1154.4 | 828.53
0.1672304 | 447.111 |  |  |  |  | 0.1603394 | 569.615
0.1705887 | 468.136 |  |  |  |  | 0.1661771 | 596.051
0.1740557 | 489.049 |  |  |  |  | 0.1719021 | 622.319
0.1776347 | 509.865 |  |  |  |  | 0.1777783 | 648.182
0.181574 | 530.588 |  |  |  |  | 0.1839968 | 673.552
0.1855395 | 551.071 |  |  |  |  | 0.1902507 | 699.092
0.1892945 | 571.301 |  |  |  |  | 0.196335 | 724.371
0.1932972 | 591.313 |  |  |  |  | 0.2025907 | 749.502
0.1968375 | 611.251 |  |  |  |  | 0.209107 | 774.419
0.2006384 | 630.814 |  |  |  |  | 0.2159371 | 798.78
0.2050519 | 650.251 |  |  |  |  | 0.2230917 | 822.753
0.2087733 | 669.446 |  |  |  |  | 0.2300902 | 846.281
0.2129692 | 688.428 |  |  |  |  | 0.2366498 | 869.135
0.2171485 | 707.05 |  |  |  |  | 0.2436026 | 891.366
0.2215254 | 725.441 |  |  |  |  | 0.2503218 | 913.127
0.2259917 | 743.607 |  |  |  |  | 0.2573489 | 934.153
0.2301373 | 761.411 |  |  |  |  | 0.2636245 | 954.485
0.234227 | 778.901 |  |  |  |  | 0.269844 | 974.183
0.2380786 | 795.813 |  |  |  |  | 0.2764426 | 993.21
0.2419551 | 813.13 |  |  |  |  | 0.2831101 | 1011.66
0.2457669 | 829.561 |  |  |  |  | 0.289769 | 1029.05
0.2497726 | 845.861 |  |  |  |  | 0.2962189 | 1046
0.2537309 | 861.372 |  |  |  |  | 0.3123234 | 1085.05
0.2579153 | 876.953 |  |  |  |  | 0.3278675 | 1119.92
0.2613977 | 892.173 |  |  |  |  | 0.3430432 | 1150.61
0.2649338 | 907.105 |  |  |  |  | 0.3576321 | 1178.28
0.2683365 | 921.819 |  |  |  |  | 0.3714533 | 1202.25
0.2719761 | 936.252 |  |  |  |  | 0.4167975 | 1271.56
0.2755704 | 950.505 |  |  |  |  | 0.4625305 | 1334.09
0.2790592 | 964.204 |  |  |  |  | 0.5052199 | 1389.32
0.2825092 | 978.082 |  |  |  |  | 0.5374272 | 1431.43
0.285927 | 991.451 |  |  |  |  | 0.5810592 | 1489.87
0.2892004 | 1004.63 |  |  |  |  | 0.6269214 | 1560.4
0.2926634 | 1017.75 |  |  |  |  | 0.6819925 | 1664.02
0.2999576 | 1049.87 |  |  |  |  | 0.7445746 | 1795.11
0.306751 | 1081.04 |  |  |  |  | 0.8221725 | 1949.19
0.3137502 | 1111.23 |  |  |  |  | 0.9322109 | 2084.81
0.3199611 | 1140.3 |  |  |  |  | 1.10098 | 2230.37
0.3263535 | 1168.35 |  |  |  |  | 1.294503 | 2348.23
0.33199 | 1196.35 |  |  |  |  | 1.701331 | 2536.72
0.3376453 | 1223.58
0.3431208 | 1250.72
0.3484153 | 1277.02
0.3536184 | 1302.86
0.3585528 | 1328.4
0.4112946 | 1554
0.4639249 | 1692.1
0.5103077 | 1774.2
0.5356578 | 1809.66
0.5806733 | 1861.27
0.6289182 | 1904.27
0.6812538 | 1942.27
0.743515 | 1977.79
0.8216018 | 2013.46
0.9274865 | 2052.34
1.102537 | 2113.87
1.238046 | 2218.58
1.498609 | 2303.58
1.701331 | 2458.23

## Fig10_exp-N2-iso
P: relative pressure (p/p0); q: loading (ccSTP/g)
P_C_ads | q_C_ads | P_C_des | q_C_des | P_Si_ads | q_Si_ads | P_Si_des | q_Si_des
8.6126e-06 | 27.3887 | 0.99497 | 2536.72 | 1.71719e-05 | 21.57 | 0.99325 | 2458.23
1.41908e-05 | 54.7597 | 0.84908 | 2298.48 | 3.99323e-05 | 43.1935 | 0.94712 | 2281.79
2.26359e-05 | 82.0593 | 0.69736 | 2231.25 | 7.05901e-05 | 64.8376 | 0.83292 | 2149.86
3.3996e-05 | 109.383 | 0.54799 | 2165.34 | 0.000107697 | 86.3851 | 0.71048 | 2015.34
4.59411e-05 | 136.732 | 0.40148 | 2066.38 | 0.000154698 | 107.88 | 0.59076 | 1963.41
6.1081e-05 | 164.052 | 0.32277 | 1999.35 | 0.000208089 | 129.299 | 0.53762 | 1939.43
8.55515e-05 | 191.311 | 0.25174 | 1910.59 | 0.000271228 | 150.644 | 0.48191 | 1905.75
0.000112247 | 218.559 | 0.17923 | 1797.65 | 0.000333336 | 171.956 | 0.39935 | 1855.51
0.000142143 | 245.791 | 0.1122 | 1636.09 | 0.000406008 | 193.314 | 0.3244 | 1798.49
0.00017971 | 273.049 | 0.09853 | 1588.78 | 0.00048763 | 214.508 | 0.25181 | 1731.68
0.000227806 | 300.338 | 0.08432 | 1535.47 | 0.000573368 | 235.78 | 0.16094 | 1609.23
0.000277358 | 327.507 | 0.06825 | 1460.24 | 0.000664051 | 257.009 | 0.10177 | 1417.5
0.000341061 | 354.665 | 0.05498 | 1387.13 | 0.000758147 | 278.173 | 0.16094 | 1609.23
0.00041686 | 381.816 | 0.0422 | 1296.25 | 0.000859165 | 298.896 | 0.08389 | 1358.08
0.000506358 | 408.821 | 0.03493 | 1227.27 | 0.000964232 | 319.96 | 0.07274 | 1305.94
0.000613342 | 435.767 | 0.02753 | 1147.77 | 0.00108 | 341.284 | 0.06214 | 1251.57
0.0007345 | 462.688 | 0.02029 | 1060.01 | 0.0012 | 362.615 | 0.05182 | 1195.53
0.000875521 | 489.549 | 0.01358 | 972.57 | 0.00134 | 383.951 | 0.04201 | 1136.27
0.00104 | 516.338 | 0.00913 | 907.729 | 0.00148 | 405.145 | 0.03278 | 1072.97
0.00125 | 542.976 | 0.00667 | 858.425 | 0.00163 | 426.022 | 0.0291 | 1046.67
0.00148 | 569.615 | 0.00522 | 817.346 | 0.00181 | 447.111 | 0.02567 | 1019.44
0.00176 | 596.051 | 0.00408 | 777.836 | 0.00201 | 468.136 | 0.02236 | 991.488
0.00209 | 622.319 | 0.00303 | 727.657 | 0.00223 | 489.049 | 0.01928 | 962.341
0.00248 | 648.182 | 0.00243 | 688.96 | 0.00247 | 509.865 | 0.01646 | 932.189
0.00293 | 673.552 | 0.00173 | 636.751 | 0.00275 | 530.588 | 0.01393 | 901.097
0.00348 | 699.092 | 0.00123 | 583.596 | 0.00305 | 551.071 | 0.01167 | 868.366
0.00412 | 724.371 | 0.000858641 | 530.089 | 0.00339 | 571.301 | 0.00981 | 834.137
0.00488 | 749.502 | 0.000601517 | 476.226 | 0.00377 | 591.313 | 0.00808 | 798.843
0.00578 | 774.419 | 0.000408823 | 422.194 | 0.00418 | 611.251 | 0.0066 | 762.286
0.00683 | 798.78 | 0.000272011 | 367.803 | 0.00465 | 630.814 | 0.00539 | 724.682
0.00805 | 822.753 | 0.000176245 | 313.264 | 0.00516 | 650.251 | 0.00437 | 686.05
0.00947 | 846.281 | 0.000110083 | 258.692 | 0.00573 | 669.446 | 0.00354 | 646.549
0.01109 | 869.135 | 5.99034e-05 | 204.103 | 0.00634 | 688.428 | 0.00287 | 606.306
0.01291 | 891.366 | 3.33406e-05 | 149.352 | 0.00703 | 707.05 | 0.00232 | 565.1
0.01499 | 913.127 |  |  | 0.00777 | 725.441 | 0.00189 | 523.372
0.01732 | 934.153 |  |  | 0.0086 | 743.607 | 0.00153 | 481.257
0.01992 | 954.485 |  |  | 0.00948 | 761.411 | 0.00126 | 439.187
0.0228 | 974.183 |  |  | 0.01044 | 778.901 | 0.00102 | 396.52
0.02596 | 993.21 |  |  | 0.01146 | 795.813 | 0.00080752 | 354.132
0.0294 | 1011.66 |  |  | 0.01242 | 813.13 | 0.000624135 | 312.236
0.03319 | 1029.05 |  |  | 0.01358 | 829.561 | 0.000458318 | 269.744
0.03721 | 1046 |  |  | 0.01482 | 845.861 | 0.000313299 | 227.192
0.04884 | 1085.05 |  |  | 0.01612 | 861.372 | 0.000195581 | 184.535
0.06209 | 1119.92 |  |  | 0.01751 | 876.953 | 0.000101223 | 141.621
0.07731 | 1150.61 |  |  | 0.01898 | 892.173 | 3.7532e-05 | 98.4294
0.09417 | 1178.28 |  |  | 0.02052 | 907.105
0.11209 | 1202.25 |  |  | 0.0221 | 921.819
0.18014 | 1271.56 |  |  | 0.02379 | 936.252
0.26109 | 1334.09 |  |  | 0.02551 | 950.505
0.33938 | 1389.32 |  |  | 0.02731 | 964.204
0.39827 | 1431.43 |  |  | 0.02909 | 978.082
0.47343 | 1489.87 |  |  | 0.03096 | 991.451
0.54543 | 1560.4 |  |  | 0.03286 | 1004.63
0.62408 | 1664.02 |  |  | 0.03487 | 1017.75
0.69875 | 1795.11 |  |  | 0.03969 | 1049.87
0.77315 | 1949.19 |  |  | 0.0447 | 1081.04
0.84968 | 2084.81 |  |  | 0.0499 | 1111.23
0.92253 | 2230.37 |  |  | 0.05513 | 1140.3
0.96402 | 2348.23 |  |  | 0.06061 | 1168.35
0.99497 | 2536.72 |  |  | 0.06612 | 1196.35
|  |  |  | 0.07174 | 1223.58
|  |  |  | 0.07739 | 1250.72
|  |  |  | 0.08321 | 1277.02
|  |  |  | 0.08925 | 1302.86
|  |  |  | 0.09531 | 1328.4
|  |  |  | 0.17124 | 1554
|  |  |  | 0.26368 | 1692.1
|  |  |  | 0.34883 | 1774.2
|  |  |  | 0.39511 | 1809.66
|  |  |  | 0.47279 | 1861.27
|  |  |  | 0.54847 | 1904.27
|  |  |  | 0.6231 | 1942.27
|  |  |  | 0.69755 | 1977.79
|  |  |  | 0.77265 | 2013.46
|  |  |  | 0.84698 | 2052.34
|  |  |  | 0.92302 | 2113.87
|  |  |  | 0.95637 | 2218.58
|  |  |  | 0.97942 | 2303.58
|  |  |  | 0.99325 | 2458.23

## Fig10_exp-PSD
Å | PSD (dV/dw, unit can be cm3/g/Å)
pore width | d_C_ads | d_C_des | d_Si_ads | d_Si_des
3.6 | 0 | 0 | 0 | 0
3.680498 | 0 | 0 | 0 | 0
3.762796 | 0 | 0 | 0 | 0
3.846934 | 0 | 0 | 0 | 0
3.932954 | 0 | 0 | 0 | 0
4.020897 | 0 | 0 | 0 | 0
4.110807 | 0 | 0 | 0 | 0
4.202727 | 0 | 0 | 0 | 0
4.296702 | 0 | 0 | 0 | 0
4.392779 | 0 | 0 | 0 | 0
4.491004 | 0 | 0 | 0 | 0
4.591425 | 0 | 0 | 0 | 0
4.694092 | 0 | 0 | 0 | 0
4.799055 | 0 | 0 | 0 | 0
4.906365 | 0 | 0 | 0 | 0
5.016074 | 0 | 0 | 0 | 0
5.128236 | 0 | 0 | 0 | 0
5.242906 | 0 | 0 | 0 | 0
5.360141 | 0 | 0 | 0 | 0
5.479997 | 0 | 0 | 0 | 0
5.602532 | 0 | 0 | 0 | 0
5.727808 | 0 | 0 | 0 | 0
5.855885 | 0 | 0 | 0 | 0
5.986826 | 0 | 0 | 0 | 0
6.120695 | 0 | 0 | 0 | 0
6.257557 | 0 | 0 | 0 | 0
6.39748 | 0 | 0 | 0 | 0
6.540531 | 0 | 0 | 0 | 0
6.686781 | 0 | 0 | 0 | 0
6.836302 | 0 | 0 | 0 | 0
6.989165 | 0 | 0 | 0 | 0
7.145447 | 0 | 0 | 0 | 0
7.305223 | 0 | 0 | 0 | 0
7.468572 | 0 | 0 | 0 | 0
7.635574 | 0 | 0 | 0 | 0
7.80631 | 0 | 0 | 0 | 0
7.980863 | 0 | 0 | 0 | 0
8.15932 | 0 | 0 | 0 | 0
8.341767 | 0 | 0 | 0 | 0
8.528294 | 0.0006710866 | 3.654086e-06 | 0 | 0
8.718991 | 0.00929427 | 0 | 0 | 0
8.913953 | 0.04445681 | 0.0002339212 | 0 | 0
9.113274 | 0.1147221 | 0.007304298 | 0 | 0
9.317052 | 0.2546391 | 0.08305219 | 0 | 0
9.525387 | 0.4323808 | 0.2139979 | 0 | 0
9.73838 | 0.6700291 | 0.4535567 | 0 | 0
9.956136 | 0.8181086 | 0.6352511 | 0 | 0
10.17876 | 0.7807066 | 0.6477782 | 0.0001807524 | 0.0006141693
10.40636 | 0.6164167 | 0.5305675 | 0.01237517 | 0.09339417
10.63906 | 0.2587527 | 0.2221048 | 0.03226589 | 0.1103253
10.87695 | 0.07734855 | 0.06618412 | 0.08794654 | 0.2918887
11.12017 | 0.004745304 | 0 | 0.1902774 | 0.4423862
11.36882 | 0.01802739 | 0.003756795 | 0.2929398 | 0.5953714
11.62303 | 0.0454534 | 0.01268803 | 0.4259968 | 0.507042
11.88293 | 0.09467677 | 0.05460491 | 0.5039548 | 0.3501342
12.14864 | 0.156275 | 0.1254785 | 0.5024486 | 0.2071925
12.42029 | 0.2318524 | 0.2420883 | 0.3656849 | 0.2012693
12.69802 | 0.2755157 | 0.3260757 | 0.1931235 | 0.2330805
12.98195 | 0.2563493 | 0.3226338 | 0.06367663 | 0.2282142
13.27223 | 0.1956845 | 0.2476141 | 0.02413193 | 0.183999
13.56901 | 0.08178283 | 0.1062029 | 0.03624699 | 0.08650175
13.87242 | 0.02420128 | 0.03262549 | 0.09511534 | 0.05357538
14.18262 | 0.007091336 | 0.0359974 | 0.1600803 | 0.07049772
14.49975 | 0.01681501 | 0.08153944 | 0.2209165 | 0.1110077
14.82397 | 0.03959543 | 0.1905875 | 0.2347291 | 0.1667051
15.15544 | 0.06365738 | 0.2950292 | 0.2107497 | 0.1995395
15.49433 | 0.08203249 | 0.3601927 | 0.166517 | 0.2008209
15.84079 | 0.08686786 | 0.3436448 | 0.1146356 | 0.1525001
16.195 | 0.08241215 | 0.29025 | 0.09559725 | 0.1187551
16.55713 | 0.07258722 | 0.2372393 | 0.1359997 | 0.1452466
16.92735 | 0.06342614 | 0.2102026 | 0.1914521 | 0.1922987
17.30586 | 0.0510954 | 0.1912541 | 0.2931894 | 0.2947712
17.69283 | 0.04527939 | 0.1930141 | 0.2926328 | 0.2887552
18.08845 | 0.0401441 | 0.192062 | 0.2368326 | 0.226748
18.49292 | 0.03549581 | 0.1884982 | 0.1560931 | 0.1417565
18.90643 | 0.02508655 | 0.1570377 | 0.09345704 | 0.08198692
19.32919 | 0.013689 | 0.1190424 | 0.06616262 | 0.06554415
19.7614 | 0.004869888 | 0.08826355 | 0.07530906 | 0.09142827
20.20328 | 0.001956219 | 0.07776831 | 0.1230507 | 0.1601011
20.65503 | 0.005471109 | 0.08043194 | 0.162349 | 0.2132386
21.11689 | 0.01516501 | 0.08969657 | 0.1571711 | 0.2064376
21.58908 | 0.02388352 | 0.097406 | 0.1173135 | 0.1561902
22.07182 | 0.03548957 | 0.1044538 | 0.04867043 | 0.06393511
22.56536 | 0.03365048 | 0.1000639 | 0.01443744 | 0.01833518
23.06994 | 0.0256055 | 0.08585752 | 0.01385074 | 0.007555295
23.58579 | 0.01468624 | 0.06720559 | 0.03280472 | 0.01789431
24.11318 | 0.007589108 | 0.04479886 | 0.07295551 | 0.03979575
24.65237 | 0.003302535 | 0.02849246 | 0.1047171 | 0.05703696
25.20361 | 0.001167474 | 0.02332812 | 0.1117292 | 0.06095569
25.76718 | 0.0006587374 | 0.03267778 | 0.08235798 | 0.04554861
26.34335 | 0.002320124 | 0.04521678 | 0.04482787 | 0.02783255
26.9324 | 0.006341642 | 0.05164625 | 0.02227639 | 0.02126604
27.53462 | 0.009303361 | 0.04997008 | 0.01965545 | 0.02100314
28.15031 | 0.01377233 | 0.04270608 | 0.02954636 | 0.03089608
28.77977 | 0.01200712 | 0.03447135 | 0.04063763 | 0.02688482
29.4233 | 0.009245876 | 0.0268437 | 0.04615634 | 0.02048666
30.08122 | 0.007230358 | 0.02137232 | 0.04594974 | 0.01437546
30.75386 | 0.01059446 | 0.01936363 | 0.03389052 | 0.01883685
31.44153 | 0.01655489 | 0.02269966 | 0.01852752 | 0.02460283
32.14458 | 0.02263283 | 0.03122813 | 0.006360891 | 0.02579884
32.86335 | 0.02662029 | 0.04329485 | 0.002255594 | 0.01916744
33.5982 | 0.02675458 | 0.04989146 | 0.005439546 | 0.01215032
34.34947 | 0.02185451 | 0.04412247 | 0.01467445 | 0.01066036
35.11755 | 0.0141297 | 0.0312619 | 0.02208068 | 0.01215033
35.90279 | 0.005874286 | 0.01240173 | 0.03091295 | 0.01742655
36.7056 | 0.00190713 | 0.003316573 | 0.02640185 | 0.01644421
37.52636 | 0.003951286 | 0 | 0.01809992 | 0.01396887
38.36547 | 0.010992 | 8.270043e-07 | 0.009802768 | 0.01151705
39.22334 | 0.02430932 | 0.0003602164 | 0.0092663 | 0.01293724
40.1004 | 0.0385911 | 0.002489545 | 0.01106363 | 0.01450947
40.99707 | 0.04946487 | 0.007011787 | 0.01139456 | 0.01369753
41.91379 | 0.0506721 | 0.01022092 | 0.01103764 | 0.01084377
42.851 | 0.05024238 | 0.01739402 | 0.005796535 | 0.004550414
43.80918 | 0.03899062 | 0.01603655 | 0.006094609 | 0.001363432
44.78878 | 0.02509903 | 0.01143498 | 0.007470386 | 0
45.79028 | 0.00991741 | 0.00448496 | 0.01003637 | 0
46.81418 | 0.002708161 | 0.001171156 | 0.008411981 | 0
47.86097 | 0.001051957 | 0 | 0.005142476 | 0
48.93117 | 0.003531003 | 0 | 0.001891443 | 9.507972e-07
50.0253 | 0.008272367 | 0 | 0.0006472631 | 0.0002231811
51.14389 | 0.01582313 | 0 | 0.001503846 | 0.001442728
52.2875 | 0.02623024 | 2.202311e-07 | 0.004226827 | 0.004055045
53.45667 | 0.0378766 | 0 | 0.006250058 | 0.005996049
54.652 | 0.04975051 | 3.113202e-05 | 0.01016778 | 0.009754557
55.87405 | 0.05726428 | 0.0001288271 | 0.009228668 | 0.008853607
57.12342 | 0.05895471 | 0.00115459 | 0.006326532 | 0.006172672
58.40074 | 0.05641579 | 0.0023029 | 0.002494271 | 0.002392903
59.70661 | 0.0474436 | 0.005096398 | 0.0007227724 | 0.0006095875
61.04168 | 0.03557285 | 0.007353632 | 0.000880609 | 0
62.40661 | 0.02336943 | 0.008153208 | 0.002381653 | 0
63.80206 | 0.01350634 | 0.006144389 | 0.00490483 | 0
65.22871 | 0.006460227 | 0.003266376 | 0.006748534 | 0
66.68726 | 0.002636374 | 0.001058641 | 0.006683874 | 0
68.17843 | 0.00359191 | 0 | 0.00526742 | 0
69.70294 | 0.005663474 | 0 | 0.002166129 | 0
71.26153 | 0.01247373 | 0 | 0.0006234689 | 0
72.85498 | 0.0196651 | 0 | 0 | 0
74.48406 | 0.02602063 | 0 | 0 | 1.171851e-09
76.14957 | 0.02709601 | 0 | 0 | 0.0004644762
77.85232 | 0.02420096 | 0 | 0 | 0.004229018
79.59314 | 0.01876127 | 0 | 1.862525e-06 | 0.01164182
81.37289 | 0.01204709 | 0 | 0.0001831711 | 0.0235299
83.19243 | 0.00595624 | 0 | 0.001053911 | 0.03199477
85.05266 | 0.001970443 | 0 | 0.002922665 | 0.03114914
86.95449 | 0 | 0 | 0.004403365 | 0.02397846
88.89884 | 3.240793e-05 | 0 | 0.006611854 | 0.00975787
90.88667 | 9.572298e-05 | 0.0001380047 | 0.00582065 | 0.002749797
92.91895 | 0.001384401 | 0.002205346 | 0.003881865 | 0
94.99667 | 0.003586735 | 0.005744904 | 0.001468749 | 0
97.12085 | 0.008233613 | 0.01320388 | 0.000355051 | 0
99.29253 | 0.01325026 | 0.02135526 | 0 | 0
101.5128 | 0.01716193 | 0.02785951 | 0 | 0
103.7826 | 0.01869159 | 0.03068083 | 0 | 0
106.1033 | 0.01814823 | 0.03009113 | 0 | 0
108.4758 | 0.01587224 | 0.026463 | 0 | 0
110.9014 | 0.01259903 | 0.02103375 | 0 | 0
113.3812 | 0.008726561 | 0.01446939 | 0 | 0
115.9165 | 0.005399768 | 0.008905952 | 0 | 0
118.5084 | 0.002863698 | 0.004702988 | 0 | 0
121.1584 | 0.001069917 | 0.001757101 | 0 | 0
123.8675 | 0.0002515463 | 0.0004131088 | 0 | 0
126.6373 | 0 | 0 | 0 | 0
129.469 | 0 | 0 | 0 | 0
132.364 | 0 | 0 | 0 | 0
135.3237 | 0 | 0 | 0 | 0
138.3496 | 0 | 0 | 2.26099e-05 | 0
141.4432 | 0 | 0 | 0.0009340045 | 0
144.6059 | 0 | 0 | 0.001654759 | 0
147.8394 | 0 | 0 | 0.004028817 | 0
151.1452 | 0 | 0 | 0.006015594 | 0
154.5249 | 0 | 0 | 0.007082716 | 0
157.9802 | 0 | 0 | 0.005529677 | 0
161.5127 | 0 | 0 | 0.003087464 | 0
165.1242 | 0 | 0 | 0.001039481 | 0
168.8165 | 0 | 0 | 0 | 0
172.5913 | 0 | 0 | 0 | 0
176.4505 | 0 | 0 | 0 | 0
180.3961 | 0 | 0 | 0 | 0
184.4298 | 0 | 0 | 0 | 0
188.5538 | 0 | 0 | 0 | 0.0001286515
192.77 | 0 | 0 | 0 | 0.001509569
197.0804 | 0 | 0 | 0 | 0.003951172
201.4872 | 0 | 0 | 0 | 0.008345886
205.9926 | 0 | 0 | 0 | 0.01165846
210.5987 | 0 | 0 | 0 | 0.01182224
215.3078 | 0 | 0 | 0 | 0.009616831
220.1222 | 0 | 0 | 0 | 0.004008859
225.0443 | 0 | 0 | 5.687989e-05 | 0.001185541
230.0764 | 0 | 0 | 0.001414076 | 0
235.2211 | 0 | 0 | 0.003136489 | 0
240.4807 | 0.0001826752 | 0 | 0.007438877 | 0.0001324582
245.858 | 0.001909206 | 0 | 0.01176499 | 0.001384369
251.3556 | 0.005126629 | 0 | 0.01473229 | 0.003717329
256.976 | 0.01062462 | 0 | 0.01454758 | 0.007703933
262.7222 | 0.01467482 | 0 | 0.01228083 | 0.01064074
268.5968 | 0.014619 | 0 | 0.008915157 | 0.01060027
274.6027 | 0.01161206 | 0 | 0.005799512 | 0.008419932
280.743 | 0.004791694 | 0 | 0.002393157 | 0.003474468
287.0206 | 0.001388709 | 0 | 0.0006935748 | 0.001006956
293.4385 | 0 | 0 | 0 | 0

## Fig11_sim-N2-iso
units Pressure: Pa Loading: mmol/g
P | Si_acs | Si_pcu | Si_lcy | Si_bcs | Si_crs | Si_acs_defect1 | Si_acs_defect2 | Si_pcu_defect1 | Si_pcu_defect2 | Si_master_model | C_acs | C_pcu | C_lcy | C_bcs | C_crs | C_acs_defect1 | C_acs_defect2 | C_master_model
0.0001 | 4.2456e-05 | 3.30308e-05 | 5.307e-06 | 0.000859735 | 6.36909e-05 | 1.41158e-05 | 1.51573e-05 | 5.303e-06 | 0 | 0.000210268567 | 3.36809e-05 | 5.98953e-05 | 5.05214e-05 | 0.0094194355 | 0.0008758035 | 0.0003209684 | 6.4104e-06 | 0.001626546754
0.0005 | 0.0001592102 | 0.0001132484 | 2.6535e-05 | 0.0038741144 | 0.000286609 | 7.05789e-05 | 6.06293e-05 | 9.01516e-05 | 7.66356e-05 | 0.000947429106 | 0.0001796317 | 0.0002845027 | 0.0002020856 | 0.0495558858 | 0.0038625179 | 0.0011943009 | 2.24365e-05 | 0.008144002832
0.001 | 0.0002653503 | 0.0001745913 | 6.89911e-05 | 0.0086398059 | 0.0006687543 | 0.0001129262 | 0.0001182271 | 0.0001643941 | 0.0001040054 | 0.002135273048 | 0.0003031284 | 0.0005141013 | 0.0003704903 | 0.0924261055 | 0.0074443296 | 0.0026423907 | 7.37201e-05 | 0.01531297
0.005 | 0.0006049987 | 0.0009154249 | 0.0005625426 | 0.0403863163 | 0.0029297808 | 0.0005363994 | 0.0006790477 | 0.0006522733 | 0.0006295063 | 0.009857143489 | 0.0017514087 | 0.0030746252 | 0.0015886175 | 0.3760420519 | 0.0391529068 | 0.0195790699 | 0.000448731 | 0.06740913
0.01 | 0.0013055235 | 0.0018214124 | 0.0010189452 | 0.0831077154 | 0.0071333793 | 0.0008751779 | 0.0011943964 | 0.0013416678 | 0.0012699606 | 0.02107935 | 0.0036263143 | 0.0056052015 | 0.0031211002 | 0.6693188138 | 0.0785303785 | 0.0291185481 | 0.0009198985 | 0.1249639
0.05 | 0.0060075309 | 0.0082954481 | 0.0053335411 | 0.3742500694 | 0.0329706491 | 0.0047993627 | 0.0062933171 | 0.0067030359 | 0.0065961317 | 0.09560277 | 0.0186255583 | 0.0294485206 | 0.0159198564 | 2.06284 | 0.3653447893 | 0.1473617988 | 0.0039872952 | 0.4560338
0.1 | 0.0136283916 | 0.0175771014 | 0.0117231765 | 0.6607010301 | 0.0671089645 | 0.0082436113 | 0.0121319148 | 0.0125947075 | 0.0132524771 | 0.1754606 | 0.0371388469 | 0.0592065002 | 0.0293697774 | 3.02836 | 0.6368326391 | 0.2618579304 | 0.0088848731 | 0.7287857
0.5 | 0.0628667941 | 0.0843889613 | 0.0570768505 | 2.154093 | 0.3269147073 | 0.040554615 | 0.0583192846 | 0.0640288416 | 0.066021531 | 0.6524915 | 0.179530623 | 0.2688400368 | 0.1539218836 | 6.748391194 | 1.988725 | 0.760806977 | 0.0422448152 | 1.974461
1 | 0.1278351627 | 0.170103873 | 0.1136495354 | 3.28336 | 0.6118571202 | 0.0789212852 | 0.1212403301 | 0.124684953 | 0.1313807119 | 1.079586 | 0.3691430732 | 0.5045679573 | 0.2941300123 | 8.697226 | 3.212122 | 1.079782 | 0.0826530387 | 2.949756
5 | 0.5895234644 | 0.7942773594 | 0.5373662086 | 8.169180613 | 2.285664 | 0.4043039619 | 0.5338436607 | 0.5992853509 | 0.6110207577 | 3.263669 | 1.867148 | 2.090151 | 1.437429 | 14.70871 | 6.263982 | 2.25634 | 0.4308650629 | 5.855384
10 | 1.093869 | 1.402511 | 1.008734 | 11.13203 | 3.879009 | 0.7229675308 | 0.9685039159 | 1.121533516 | 1.145275 | 5.027461 | 3.853447 | 3.771272383 | 3.014461 | 18.9744786 | 7.674059551 | 3.26333 | 0.8214116486 | 7.758625
20 | 1.957797 | 2.611127 | 1.90305 | 15.07634 | 6.031485 | 1.338189 | 1.852618 | 2.053202 | 2.045567 | 7.419733 | 9.887275 | 7.332202 | 6.317691 | 22.8303229 | 9.540756 | 5.371137 | 1.601569 | 10.9177
30 | 2.864085 | 3.63619 | 2.762944 | 17.87703 | 7.648278 | 1.969814 | 2.768177 | 2.91274 | 2.897689 | 9.200914 | 16.19882 | 11.78569 | 9.83820741 | 24.9017314 | 10.6314 | 7.487453 | 2.367309 | 13.60738
40 | 3.863235 | 4.62845 | 3.634784 | 20.08035 | 8.851101 | 2.557326 | 3.670441 | 3.798887 | 3.684265 | 10.56735 | 20.37651 | 18.0273845 | 13.35661 | 25.6834961 | 11.75335 | 9.344329448 | 3.12843 | 15.96522
50 | 4.933265 | 5.67059 | 4.603509 | 22.06697 | 9.753760418 | 3.005092736 | 4.688491 | 4.551568 | 4.435206 | 11.68125 | 22.96015 | 24.7937391 | 16.96724 | 26.4907894 | 12.70094 | 11.42398 | 3.959073 | 17.97963
60 | 6.01046 | 6.654422 | 5.593229 | 24.05593 | 10.58659 | 3.599127 | 5.791752 | 5.383689 | 5.254999 | 12.7463 | 24.97909 | 27.6516617 | 20.67887 | 27.0128635 | 13.27867 | 13.25458 | 4.770735 | 19.13535
70 | 7.324401 | 7.673365 | 6.469548 | 25.43625 | 11.60411 | 4.355393 | 6.985088 | 6.182612 | 5.995052 | 13.82145 | 26.01034 | 30.147299 | 24.59614 | 27.301926 | 14.35827 | 14.46226 | 5.683838 | 20.2945
80 | 8.529378 | 8.88745 | 7.332011 | 26.80683 | 12.00346 | 4.741643326 | 8.126061 | 6.994947 | 6.754756 | 14.44239 | 27.51515 | 32.5930236 | 27.75359 | 27.5802159 | 14.88654 | 15.83436 | 6.674745 | 21.23734
90 | 9.975218 | 10.03485 | 8.447119 | 27.39862 | 12.88409 | 5.457638 | 9.418176 | 7.83333 | 7.515118 | 15.2869 | 28.24242 | 35.3881 | 30.0978 | 27.9952102 | 15.36148 | 17.09596 | 7.77436 | 22.05718
100 | 11.52553 | 11.12136 | 9.431112 | 28.88055 | 13.43832 | 6.190218 | 11.03454 | 8.851948 | 8.550683 | 16.05177 | 29.36281 | 34.9888 | 32.07648 | 27.8184175 | 16.31598 | 18.24937 | 8.892639 | 22.73311
150 | 18.84161 | 17.4240959 | 14.78022 | 31.86815 | 15.82934 | 9.621607 | 17.39573 | 13.11745 | 12.52306 | 18.79278 | 32.27727 | 38.0335 | 37.253 | 28.4189852 | 18.53521 | 21.48145 | 15.35817 | 25.00445
200 | 24.23077 | 22.7647424 | 20.1378 | 33.80392 | 17.65356 | 12.45127 | 21.91263 | 16.93517 | 16.6546 | 20.92087 | 34.55254 | 39.6307 | 39.77276 | 28.9716937 | 20.79546 | 23.76458 | 21.31242 | 26.97661
250 | 27.60436 | 27.226812 | 24.93391 | 35.11854 | 19.19238 | 14.92654 | 25.26031 | 20.43297 | 20.14327 | 22.67767 | 36.80408 | 40.6789 | 41.08209 | 29.0694318 | 22.89623 | 25.44849 | 25.09927 | 28.73033
300 | 29.95336 | 32.1342 | 29.1297 | 35.78788 | 20.58023 | 17.26147 | 27.54225 | 23.61068 | 23.55095 | 24.15364 | 38.75972 | 41.2778 | 42.08464 | 29.440298 | 24.57421 | 26.90493 | 27.87958 | 30.16671
350 | 31.95341 | 34.8239 | 32.92215 | 36.80748 | 21.4255 | 18.87198 | 29.31972 | 26.04627 | 25.87019 | 25.26781 | 39.87156 | 42.6255 | 42.96125 | 29.6386076 | 25.92657 | 27.93765 | 30.00779 | 31.33187
400 | 33.4511 | 38.646 | 36.56262 | 37.44553 | 22.50467 | 20.18499 | 30.70813 | 28.60698 | 28.59795 | 26.46807 | 41.1816 | 42.7752 | 43.23829 | 29.4331724 | 27.05884 | 28.80654 | 31.48818 | 32.21144
450 | 34.78796 | 42.185 | 40.31045 | 37.67007 | 23.71188 | 21.40431 | 31.97133 | 30.79147 | 30.7329 | 27.69182 | 41.84478 | 43.2744 | 43.68393 | 29.890331 | 28.26805 | 29.70561 | 32.71786 | 33.1289
500 | 35.94258 | 43.8838 | 43.37275 | 37.81051 | 24.24366 | 22.43423 | 33.02714 | 32.91768 | 32.9333 | 28.35169 | 42.81069 | 43.4241 | 44.10536 | 29.9655703 | 29.2533 | 30.62128 | 33.9122 | 33.89245
550 | 36.96102 | 47.6587 | 45.86694 | 38.38048 | 24.93013 | 23.33666 | 33.99828 | 35.0983 | 35.21819 | 29.16064 | 43.25903 | 44.073 | 44.26004 | 29.7806354 | 29.79162 | 31.06786 | 35.02646 | 34.34037
600 | 38.17418 | 48.8856 | 47.80097 | 38.4603 | 25.76738 | 24.26902 | 34.91143 | 37.14734 | 36.35262 | 29.94172 | 43.54689 | 43.1745 | 44.50309 | 30.2188926 | 30.6818 | 31.93131 | 35.98909 | 34.82332
650 | 39.19615 | 49.3574 | 48.82336 | 39.19726 | 26.71849 | 25.18415 | 35.78406 | 38.98944 | 38.2725 | 30.85784 | 44.12031 | 44.4223 | 44.97722 | 29.8533005 | 31.44878 | 32.67898 | 37.06581 | 35.47818
700 | 40.02115 | 51.6224 | 50.50765 | 39.27933 | 27.66449 | 25.82479 | 36.6760075 | 40.59215 | 39.32402 | 31.69876 | 44.24862 | 44.5721 | 45.22636 | 30.3179493 | 31.95312 | 33.30832 | 37.94795 | 35.85647
750 | 41.20576 | 51.9527 | 51.04537 | 39.06716 | 27.99326 | 26.68199 | 37.4369309 | 41.51992 | 40.31056 | 31.94147 | 44.56544 | 44.4223 | 45.24492 | 30.3810134 | 32.58665 | 33.71235 | 38.9275 | 36.25636
800 | 42.50974 | 52.9908 | 51.91375 | 39.25372694 | 28.92235 | 27.26656 | 38.3159263 | 42.80314 | 41.13245 | 32.72462 | 44.69019 | 44.4723 | 45.59638 | 30.0928486 | 33.26422 | 34.52961933 | 39.6832 | 36.6259
850 | 43.1586482 | 53.274 | 52.67003 | 39.58343 | 29.45389 | 27.66415 | 39.6105773 | 43.67114 | 42.30672 | 33.2358 | 45.24265 | 45.3208 | 45.50408 | 30.4226727 | 34.04756 | 35.03687 | 40.64832 | 37.31711
900 | 45.2700553 | 53.9346 | 53.01718 | 39.66354 | 29.75174 | 28.45882 | 40.5363278 | 44.63787 | 42.88647 | 33.49622 | 45.29959 | 44.9714 | 45.61519 | 30.6413772 | 34.67629 | 35.78888 | 41.76294 | 37.65513
950 | 46.6197899 | 54.9255 | 53.49713 | 39.70438 | 30.36617 | 28.90137 | 41.5951171 | 45.11305 | 43.53637 | 33.99091 | 45.54563 | 44.8716 | 45.95167 | 30.7046937 | 34.93278 | 35.9819 | 42.62497 | 37.84003
1000 | 47.8195673 | 54.5008 | 54.0031 | 39.90206 | 30.84803 | 29.27243 | 42.4729431 | 46.02134 | 44.11852 | 34.4207 | 45.58454 | 45.0712 | 46.25234 | 30.5176896 | 35.61895 | 36.70286 | 43.78247 | 38.22871
1500 | 55.3075286 | 56.1524 | 56.26182 | 40.93675 | 34.76379 | 33.63724 | 48.8766237 | 51.12308 | 48.25102 | 37.6565 | 46.57166 | 45.7201 | 46.89057 | 30.927367 | 42.1248256 | 40.14969 | 50.70604 | 42.13788
2000 | 57.7322316 | 57.4264 | 57.50385 | 41.30867 | 38.61586 | 37.42258 | 51.3736318 | 54.72627 | 51.09203 | 40.63853 | 47.1551 | 45.8199 | 47.75374 | 31.1155361 | 49.4634804 | 43.9762653 | 53.08527 | 46.32639
2500 | 58.9909852 | 57.9455 | 58.49349 | 41.54641 | 41.52241 | 40.83071 | 52.6876445 | 57.49324 | 52.94319 | 42.88466 | 47.57824 | 47.0677 | 47.86578 | 31.1670983 | 51.9014382 | 47.5893497 | 54.91426 | 47.92029
3000 | 59.6509253 | 59.0307 | 59.09488 | 41.69757 | 45.0111 | 43.43962 | 54.2552941 | 59.37619 | 54.99349 | 45.50823 | 47.93773 | 46.8182 | 48.46263 | 31.1839584 | 53.5185232 | 51.4032985 | 56.1827 | 48.85117
3500 | 60.4733509 | 60.116 | 59.67409 | 41.85453 | 48.31269 | 46.55362 | 55.5033297 | 61.06715 | 56.15444 | 47.99455 | 48.40085 | 47.1675 | 48.47378 | 31.9469834 | 54.0328224 | 53.4626688 | 57.47365 | 49.36364
4000 | 60.8944793 | 59.7857 | 60.02998 | 42.3715 | 56.86188 | 48.49544 | 56.3852112 | 62.77622 | 57.48381 | 54.36215 | 48.60016 | 47.1675 | 48.59665 | 31.6392935 | 54.5582632 | 55.7564219 | 58.52741 | 49.65557
4500 | 61.1931891 | 59.4554 | 60.27145 | 42.13216 | 65.1615133 | 51.17942 | 57.7493696 | 64.29651 | 58.55393 | 60.39473 | 48.79485 | 47.4171 | 48.90043 | 31.497259 | 55.331417 | 57.175699 | 59.73617 | 50.13514
5000 | 61.734952 | 59.7857 | 60.52714 | 42.54202 | 66.9529555 | 54.07594 | 58.0525159 | 66.26009 | 59.08948 | 61.80081 | 49.36688 | 47.2674 | 49.1689 | 31.5367582 | 55.0633815 | 59.3483169 | 60.32028 | 50.08741
5500 | 61.7830311 | 60.5407 | 60.92039 | 42.42252 | 67.9465768 | 56.82141 | 58.7194377 | 67.92638 | 60.17369 | 62.53491 | 49.07912 | 47.3672 | 49.48735 | 31.591238 | 55.3504722 | 62.7483319 | 61.01574 | 50.20727
6000 | 62.0757168 | 60.5879 | 61.30582 | 42.52243 | 69.4878437 | 59.38497 | 58.780067 | 68.91257 | 60.7114 | 63.70985 | 49.429 | 48.3655 | 49.44962806 | 32.0384936 | 55.8300512 | 65.4863099 | 61.53011 | 50.72446
6500 | 62.3595058 | 60.4935 | 61.27709 | 42.88834 | 69.8769478 | 63.25533 | 59.7198205 | 69.19867 | 61.63807 | 64.06112 | 48.91703 | 47.8663 | 49.54619 | 31.5483163 | 56.4497307 | 65.9628102 | 61.99515 | 50.83917
7000 | 62.7839779 | 60.6351 | 61.29645 | 42.95532 | 70.8378094 | 66.49408 | 59.7198205 | 69.61324 | 62.32264 | 64.77683 | 49.15408 | 48.1159 | 49.76954 | 31.8075018 | 56.0738903 | 65.7684303 | 62.73452 | 50.74342
7500 | 62.4243113 | 61.1542 | 61.59394 | 42.75132 | 70.4046959 | 68.57149 | 60.1745399 | 70.02146 | 63.01411 | 64.44569 | 49.88333 | 48.5152 | 49.80969 | 31.8632159 | 56.5991351 | 66.9042064 | 63.17485 | 51.23675
8000 | 63.0773193 | 60.9182 | 61.53926 | 42.94781 | 71.5717785 | 71.4848 | 61.0839788 | 69.67237 | 64.11824 | 65.33062 | 49.85093 | 48.5152 | 49.59107 | 31.7294291 | 56.0721127 | 66.9185904 | 63.65792 | 50.92436
8500 | 63.1490483 | 60.5879 | 61.82977 | 42.88601 | 71.5372694 | 72.8531 | 61.6296422 | 70.36202 | 64.44288 | 65.31693 | 49.79852 | 48.615 | 49.83238 | 31.7279984 | 56.6994428 | 67.3177044 | 64.0200407 | 51.27171
9000 | 63.4309921 | 61.2485 | 62.02458 | 42.97205 | 71.9361733 | 75.09838 | 61.9934177 | 70.32533 | 65.71525 | 65.64006 | 49.6744 | 48.9145 | 50.27303 | 31.6300639 | 57.0716734 | 67.6692261 | 64.4414346 | 51.47879
9500 | 63.5586202 | 61.3429 | 62.08261 | 42.96625 | 72.0848844 | 77.47 | 62.5997103 | 70.46587 | 66.62753 | 65.75216 | 50.26434 | 47.7665 | 49.91304 | 31.8024522 | 56.7832316 | 67.8296889 | 64.615268 | 51.30959
10000 | 63.5990159 | 60.5879 | 62.2169 | 43.23085 | 72.5642023 | 83.3914 | 63.115059 | 70.53149 | 67.92078 | 66.16308 | 50.34172 | 48.5152 | 50.22507 | 31.7212936 | 56.8870389 | 68.3480724 | 65.2112805 | 51.46975
20000 | 65.3411571 | 62.3338 | 63.62835 | 43.72245 | 75.0561706 | 89.69413 | 66.9953 | 72.42248 | 74.60109 | 68.18854 | 51.27282 | 49.5634 | 51.03015 | 32.5009262 | 58.8659443 | 70.2019663 | 70.5795313 | 52.97419
30000 | 66.3201366 | 62.4282 | 64.46687 | 43.8719 | 76.087448 | 91.504 | 73.9677 | 73.40629 | 75.76379 | 69.03685 | 51.38592 | 49.5134 | 51.27464 | 32.4187017 | 59.4820527 | 71.3394215 | 77.5884138 | 53.3193
40000 | 66.6728522 | 63.3248 | 64.91811 | 44.5279 | 76.9858488 | 92.69914 | 74.5437 | 74.45388 | 76.33664 | 69.85342 | 52.23513 | 49.9127 | 51.69487 | 32.6237324 | 59.9504711 | 72.050935 | 78.5417958 | 53.82328
50000 | 66.781893 | 63.5607 | 65.1351 | 44.65853 | 77.6001796 | 93.54492 | 75.3319 | 74.52815 | 77.09211 | 70.34406 | 52.01266 | 50.0126 | 51.57184 | 32.4835892 | 60.4965034 | 72.730882 | 79.1158353 | 54.07528
60000 | 67.3644197 | 63.3719 | 65.30425 | 44.78106 | 77.007233 | 93.45932 | 76.0897 | 74.72304 | 77.5807 | 69.94802 | 51.74396 | 49.8628 | 52.11162 | 32.4906026 | 60.5373487 | 72.5616695 | 79.739277 | 54.02537
70000 | 67.6767827 | 63.4191 | 65.38604 | 45.2128 | 77.5036324 | 94.64157 | 76.2716 | 75.20237 | 78.11938 | 70.39897 | 52.76099 | 50.312 | 52.2371 | 33.0417681 | 60.7019836 | 72.8013655 | 79.7507062 | 54.44386
80000 | 67.086685 | 63.6551 | 65.60792 | 44.75205 | 78.1525355 | 94.88086 | 76.0897 | 75.49505 | 78.17571 | 70.80287 | 52.79431 | 50.0625 | 52.24271 | 32.8609358 | 60.9254072 | 73.3482745 | 79.9282453 | 54.51927
90000 | 67.4532279 | 63.5135 | 66.06861 | 44.83729 | 78.4635428 | 95.91135 | 76.2716 | 75.5101 | 78.09652 | 71.08296 | 52.30749 | 50.1124 | 52.24718 | 32.8281974 | 60.8902747 | 73.5153416 | 80.3259515 | 54.40515
100000 | 68.2548901 | 63.7022 | 66.31238 | 45.23352 | 79.393585 | 95.48559 | 76.5748 | 75.79053 | 78.3913 | 71.85668 | 52.83447 | 49.9127 | 52.62823 | 32.6199569 | 61.1642415 | 73.7359708 | 80.9644319 | 54.61027
units
Pressure: Pa
Uptakes: mmol/g

## Fig11_sim-PSD
Å | PSD (dV/dw, unit can be cm3/g/Å)
width | C (acs, pristine) | C (pcu, pristine) | C (lcy, pristine) | C (bcs, pristine) | C (crs, pristine) | C (acs, defect 1) | C (acs, defect 2) | C (master model) | Si (acs, pristine) | Si (pcu, pristine) | Si (lcy, pristine) | Si (bcs, pristine) | Si (crs, pristine) | Si (acs, defect 1) | Si (pcu, defect 1) | Si (acs, defect 2) | Si (pcu, defect 2) | Si (master model)
3.6 | 0 | 0 | 0 | 0 | 0 | 0 | 0 | 0 | 0 | 0 | 0 | 0 | 0 | 0 | 0 | 0 | 0 | 0
3.680498 | 0 | 0 | 0 | 0 | 0 | 0 | 0 | 0 | 0 | 0 | 0 | 0 | 0 | 0 | 0 | 0 | 0 | 0
3.762796 | 0 | 0 | 0 | 0 | 0 | 0 | 0 | 0 | 0 | 0 | 0 | 0 | 0 | 0 | 0 | 0 | 0 | 0
3.846934 | 0 | 0 | 0 | 0 | 0 | 0 | 0 | 0 | 0 | 0 | 0 | 0 | 0 | 0 | 0 | 0 | 0 | 0
3.932954 | 0 | 0 | 0 | 0 | 0 | 0 | 0 | 0 | 0 | 0 | 0 | 0 | 0 | 0 | 0 | 0 | 0 | 0
4.020897 | 0 | 0 | 0 | 0 | 0 | 0 | 0 | 0 | 0 | 0 | 0 | 0 | 0 | 0 | 0 | 0 | 0 | 0
4.110807 | 0 | 0 | 0 | 0 | 0 | 0 | 0 | 0 | 0 | 0 | 0 | 0 | 0 | 0 | 0 | 0 | 0 | 0
4.202727 | 0 | 0 | 0 | 0 | 0 | 0 | 0 | 0 | 0 | 0 | 0 | 0 | 0 | 0 | 0 | 0 | 0 | 0
4.296702 | 0 | 0 | 0 | 0 | 0 | 0 | 0 | 0 | 0 | 0 | 0 | 0 | 0 | 0 | 0 | 0 | 0 | 0
4.392779 | 0 | 0 | 0 | 0 | 0 | 0 | 0 | 0 | 0 | 0 | 0 | 0 | 0 | 0 | 0 | 0 | 0 | 0
4.491004 | 0 | 0 | 0 | 0 | 0 | 0 | 0 | 0 | 0 | 0 | 0 | 0 | 0 | 0 | 0 | 0 | 0 | 0
4.591425 | 0 | 0 | 0 | 9.437573e-08 | 0 | 0 | 0 | 0 | 0 | 0 | 0 | 0 | 0 | 0 | 0 | 0 | 0 | 0
4.694092 | 0 | 0 | 0 | 0.001500836 | 0 | 0 | 0 | 0 | 0 | 0 | 0 | 0 | 0 | 0 | 0 | 0 | 0 | 0
4.799055 | 0 | 0 | 0 | 0.01125096 | 0 | 0 | 0 | 0 | 0 | 0 | 0 | 0 | 0 | 0 | 0 | 0 | 0 | 0
4.906365 | 0 | 0 | 0 | 0.03577367 | 0 | 0 | 0 | 0 | 0 | 0 | 0 | 0 | 0 | 0 | 0 | 0 | 0 | 0
5.016074 | 0 | 0 | 0 | 0.08097203 | 0 | 0 | 0 | 0 | 0 | 0 | 0 | 0 | 0 | 0 | 0 | 0 | 0 | 0
5.128236 | 0 | 0 | 0 | 0.1505039 | 0 | 0 | 0 | 0 | 0 | 0 | 0 | 0 | 0 | 0 | 0 | 0 | 0 | 0
5.242906 | 0 | 0 | 0 | 0.2425661 | 0 | 0 | 0 | 0 | 0 | 0 | 0 | 0 | 0 | 0 | 0 | 0 | 0 | 0
5.360141 | 0 | 0 | 0 | 0.2954828 | 0 | 0 | 0 | 0 | 0 | 0 | 0 | 0 | 0 | 0 | 0 | 0 | 0 | 0
5.479997 | 0 | 0 | 0 | 0.36112 | 0 | 0 | 0 | 0 | 0 | 0 | 0 | 0 | 0 | 0 | 0 | 0 | 0 | 0
5.602532 | 0 | 0 | 0 | 0.2984835 | 0 | 0 | 0 | 0 | 0 | 0 | 0 | 0 | 0 | 0 | 0 | 0 | 0 | 0
5.727808 | 0 | 0 | 0 | 0.1992837 | 0 | 0 | 0 | 0 | 0 | 0 | 0 | 0 | 0 | 0 | 0 | 0 | 0 | 0
5.855885 | 0 | 0 | 0 | 0.09228796 | 0 | 0 | 0 | 0 | 0 | 0 | 0 | 0 | 0 | 0 | 0 | 0 | 0 | 0
5.986826 | 0 | 0 | 0 | 0.06283498 | 0 | 0 | 0 | 0 | 0 | 0 | 0 | 0 | 0 | 0 | 0 | 0 | 0 | 0
6.120695 | 0 | 0 | 0 | 0.06565898 | 0 | 0 | 0 | 0 | 0 | 0 | 0 | 0 | 0 | 0 | 0 | 0 | 0 | 0
6.257557 | 0 | 0 | 0 | 0.06954113 | 0 | 0 | 0 | 0 | 0 | 0 | 0 | 0 | 0 | 0 | 0 | 0 | 0 | 0
6.39748 | 0 | 0 | 0 | 0.05063721 | 0 | 0 | 0 | 0 | 0 | 0 | 0 | 0 | 0 | 0 | 0 | 0 | 0 | 0
6.540531 | 0 | 0 | 0 | 0.02552931 | 0 | 0 | 0 | 0 | 0 | 0 | 0 | 0 | 0 | 0 | 0 | 0 | 0 | 0
6.686781 | 0 | 0 | 0 | 0.007894094 | 0 | 0 | 0 | 0 | 0 | 0 | 0 | 0 | 0 | 0 | 0 | 0 | 0 | 0
6.836302 | 0 | 0 | 0 | 0 | 0 | 0 | 0 | 0 | 0 | 0 | 0 | 0 | 0 | 0 | 0 | 0 | 0 | 0
6.989165 | 0 | 0 | 0 | 0 | 0 | 0 | 0 | 0 | 0 | 0 | 0 | 0 | 0 | 0 | 0 | 0 | 0 | 0
7.145447 | 0 | 0 | 0 | 0.003305569 | 0 | 0 | 0 | 0 | 0 | 0 | 0 | 0 | 0 | 0 | 0 | 0 | 0 | 0
7.305223 | 0 | 0 | 0 | 0.03889858 | 0 | 0 | 0 | 0 | 0 | 0 | 0 | 0 | 0 | 0 | 0 | 0 | 0 | 0
7.468572 | 0 | 0 | 0 | 0.115449 | 0 | 0 | 0 | 0 | 0 | 0 | 0 | 0 | 0 | 0 | 0 | 0 | 0 | 0
7.635574 | 0 | 0 | 0 | 0.2646113 | 0 | 0 | 0 | 0 | 0 | 0 | 0 | 0 | 0 | 0 | 0 | 0 | 0 | 0
7.80631 | 0 | 0 | 0 | 0.4593959 | 0 | 0 | 0 | 0 | 0 | 0 | 0 | 0 | 0 | 0 | 0 | 0 | 0 | 0
7.980863 | 0 | 1.717316e-05 | 0 | 0.663616 | 0 | 0 | 0 | 0 | 0 | 0 | 0 | 0.0002610726 | 0 | 0 | 0 | 0 | 0 | 0
8.15932 | 0 | 0 | 0 | 0.7347841 | 0 | 0 | 0 | 0 | 0 | 0 | 0 | 0.006579081 | 0 | 0 | 0 | 0 | 0 | 0
8.341767 | 0 | 0.002772736 | 0 | 0.8782413 | 0 | 0 | 0 | 0 | 0 | 0 | 0 | 0.0598456 | 0 | 0 | 0 | 0 | 0 | 0
8.528294 | 0.00518227 | 0.0177931 | 0.003978806 | 0.736201 | 0 | 0 | 0 | 0.001967447 | 0 | 0 | 0 | 0.1682661 | 0 | 0 | 0 | 0 | 0 | 0
8.718991 | 0.1843548 | 0.2676504 | 0.1261001 | 0.5042307 | 0 | 0 | 0 | 0.06726642 | 0 | 0 | 0 | 0.4321393 | 0 | 0 | 0 | 0 | 0 | 0
8.913953 | 0.3433785 | 0.4905076 | 0.2636266 | 0.1992793 | 0 | 0 | 0 | 0.1303617 | 0 | 0 | 0 | 0.6830228 | 0 | 0 | 0 | 0 | 0 | 0
9.113274 | 0.8254259 | 1.144256 | 0.6420356 | 0.05287634 | 0 | 0 | 0 | 0.3148359 | 0 | 0 | 0 | 1.112159 | 0 | 0 | 0 | 0 | 0 | 0
9.317052 | 1.223024 | 1.684606 | 1.043425 | 0 | 0 | 0 | 0 | 0.4803655 | 0 | 0 | 0 | 1.406426 | 0 | 0 | 0 | 0 | 0 | 0
9.525387 | 1.422604 | 1.943786 | 1.355073 | 0 | 0 | 0 | 0 | 0.5864687 | 0 | 0 | 0 | 1.486906 | 0 | 0 | 0 | 0 | 0 | 0
9.73838 | 1.110427 | 1.501093 | 1.40359 | 0 | 0 | 0 | 0 | 0.5249092 | 0 | 0 | 0 | 1.113708 | 0 | 0 | 0 | 0 | 0 | 0
9.956136 | 0.6741032 | 0.8261199 | 1.24868 | 0 | 0 | 0 | 0 | 0.4263701 | 0 | 0 | 0 | 0.6051594 | 0 | 0 | 0 | 0 | 0 | 0
10.17876 | 0.3937294 | 0.2752029 | 0.9542361 | 0 | 0.0004323204 | 0.0005384887 | 0.0003352263 | 0.3812899 | 0.0004173737 | 0.001969472 | 0.00169996 | 0.201595 | 0 | 0 | 0 | 0.0003820715 | 7.573192e-05 | 0.0003599124
10.40636 | 0.2811342 | 0 | 0.6553726 | 0 | 0.06619988 | 0.07899419 | 0.02489166 | 0.3554265 | 0.02567022 | 0.3015792 | 0.2524145 | 0 | 0 | 0 | 0 | 0.03326584 | 0 | 0.04470009
10.63906 | 0.4711065 | 0 | 0.2741092 | 0 | 0.07766533 | 0.09669164 | 0.05986695 | 0.4502393 | 0.07446581 | 0.3538111 | 0.3052876 | 0 | 0 | 0 | 0 | 0.06829873 | 0.01310741 | 0.06451735
10.87695 | 0.4320664 | 0 | 0.08159785 | 0 | 0.2054015 | 0.2563117 | 0.1628448 | 0.3829792 | 0.2034693 | 0.9357243 | 0.8087423 | 0 | 0.0008495302 | 0 | 0.005709941 | 0.1849393 | 0.04098216 | 0.1724069
11.12017 | 0.3057792 | 0 | 0 | 0 | 0.2924549 | 0.3995635 | 0.3453241 | 0.2504252 | 0.4506977 | 1.422999 | 1.259058 | 0 | 0.02450968 | 0 | 0.1647368 | 0.3744877 | 0.1989973 | 0.3006526
11.36882 | 0.1194689 | 0 | 0 | 0 | 0.4155124 | 0.5445331 | 0.5281742 | 0.101915 | 0.6990568 | 1.892915 | 1.695384 | 0 | 0.04896025 | 0 | 0.3290762 | 0.5638429 | 0.3609978 | 0.4270355
11.62303 | 0.03094384 | 0 | 0 | 0 | 0.3602977 | 0.4973901 | 0.7544175 | 0.03357696 | 1.037028 | 1.578928 | 1.507879 | 0 | 0.1154407 | 0 | 0.7759105 | 0.7699145 | 0.7402682 | 0.4797958
11.88293 | 0 | 0 | 0 | 0 | 0.3621746 | 0.3822605 | 0.882057 | 0.07789066 | 1.242406 | 0.9725127 | 1.053383 | 0 | 0.1703146 | 0 | 1.144735 | 0.8726445 | 1.039971 | 0.4598871
12.14864 | 0 | 0 | 0 | 0 | 0.4731511 | 0.262292 | 0.8722182 | 0.2075197 | 1.249476 | 0.3507093 | 0.5453351 | 0 | 0.1931332 | 0 | 1.298105 | 0.8436555 | 1.150385 | 0.3840594
12.42029 | 0 | 0 | 0 | 0 | 0.8429465 | 0.2270871 | 0.6327206 | 0.4327994 | 0.9124969 | 0.07611707 | 0.2507619 | 0 | 0.1473153 | 0 | 0.9901491 | 0.6063816 | 0.8701141 | 0.2579711
12.69802 | 0 | 0 | 0 | 0 | 1.14539 | 0.2163836 | 0.333604 | 0.6000698 | 0.4829611 | 0 | 0.0998392 | 0 | 0.0794756 | 0 | 0.5341256 | 0.3184788 | 0.467719 | 0.1316693
12.98195 | 0 | 0 | 0 | 0 | 1.148039 | 0.1887243 | 0.1100712 | 0.6013049 | 0.1588919 | 0 | 0.03272108 | 0 | 0.02604716 | 0.0001505091 | 0.175105 | 0.1050543 | 0.1534089 | 0.043153
13.27223 | 0 | 0 | 0 | 0 | 0.9317108 | 0.1979584 | 0.04921422 | 0.4814164 | 0.04459497 | 0 | 0 | 0 | 0 | 0 | 0 | 0.04540053 | 0 | 0
13.56901 | 0 | 0 | 0 | 0 | 0.3968861 | 0.137447 | 0.06978184 | 0.1993343 | 0.05757728 | 0 | 0 | 0 | 0 | 0.02131558 | 0.004744222 | 0.0641177 | 0.01125681 | 0
13.87242 | 0 | 0 | 0 | 0 | 0.1535709 | 0.2251348 | 0.1825518 | 0.05816501 | 0.1498109 | 0 | 0.0001235865 | 0 | 0.0062724 | 0.05896164 | 0.01605118 | 0.1676973 | 0.03116949 | 0.003868238
14.18262 | 0 | 0 | 0 | 0 | 0.06457415 | 0.3210244 | 0.2963767 | 0 | 0.2274573 | 0 | 0.002940359 | 0 | 0.1437622 | 0.1577372 | 0.09661509 | 0.2715446 | 0.08396746 | 0.08740163
14.49975 | 0 | 0 | 0 | 0 | 0.08347133 | 0.4351546 | 0.4002618 | 0 | 0.2940211 | 0 | 0.00625885 | 0 | 0.3176562 | 0.2648107 | 0.1893991 | 0.3661283 | 0.14126 | 0.1959011
14.82397 | 0 | 0 | 0 | 0 | 0.06863329 | 0.4050068 | 0.3941944 | 0 | 0.2417553 | 0 | 0.01447302 | 0 | 0.7393716 | 0.4488666 | 0.4005103 | 0.3584087 | 0.2403029 | 0.4570845
15.15544 | 0 | 0 | 0 | 0 | 0.04138244 | 0.357384 | 0.3242539 | 0 | 0.1457663 | 0 | 0.02117764 | 0 | 1.121751 | 0.5742467 | 0.5682657 | 0.2925202 | 0.3099759 | 0.7025795
15.49433 | 0 | 0 | 0 | 0 | 0.01471654 | 0.3451703 | 0.2269184 | 0 | 0.05183782 | 0 | 0.02350737 | 0 | 1.3208 | 0.6020555 | 0.621379 | 0.2023513 | 0.3231583 | 0.8439127
15.84079 | 0 | 0 | 0 | 0 | 0.003092195 | 0.4413667 | 0.137955 | 0 | 0.01089201 | 0 | 0.01768256 | 0 | 1.158843 | 0.4637227 | 0.4650071 | 0.1215989 | 0.2403827 | 0.7747645
16.195 | 0 | 0 | 0 | 0 | 0 | 0.519127 | 0.07329488 | 0 | 0 | 0 | 0.009346535 | 0 | 0.8326237 | 0.3591306 | 0.2452983 | 0.06169543 | 0.1412915 | 0.5958514
16.55713 | 0 | 0 | 0 | 0 | 0 | 0.4841306 | 0.04353458 | 0 | 0 | 0 | 0.003012128 | 0 | 0.5056597 | 0.4324485 | 0.07905281 | 0.03026693 | 0.0877621 | 0.3929519
16.92735 | 0 | 0 | 0 | 0 | 0 | 0.3682535 | 0.03375476 | 0 | 0 | 0 | 0 | 0 | 0.2758478 | 0.5846465 | 0 | 0.01760179 | 0.08483453 | 0.2335368
17.30586 | 0 | 0 | 0 | 0 | 0 | 0.1509135 | 0.05198781 | 0 | 0 | 0 | 0 | 0 | 0.1130448 | 0.8943496 | 0 | 0.02710961 | 0.1289672 | 0.0957054
17.69283 | 0 | 0 | 0 | 0 | 0 | 0.04313523 | 0.04623023 | 0 | 0 | 0 | 0 | 0 | 0.03231133 | 0.9113453 | 0 | 0.02410726 | 0.1468629 | 0.02735525
18.08845 | 0 | 0 | 0 | 0 | 0 | 0 | 0.03128858 | 0 | 0 | 0 | 0 | 0 | 0 | 0.765693 | 0 | 0.01631577 | 0.1406849 | 0
18.49292 | 0 | 0 | 0 | 0 | 0 | 0 | 0.01193629 | 0 | 0 | 0 | 0 | 0 | 0 | 0.5281503 | 0 | 0.00622431 | 0.1191248 | 0
18.90643 | 0 | 0 | 0 | 0 | 0 | 0 | 0.002937648 | 0 | 0 | 0 | 0 | 0 | 0 | 0.3212258 | 0 | 0.001531869 | 0.08234886 | 0
19.32919 | 0 | 0 | 0 | 0 | 0 | 0 | 0 | 0 | 0 | 0 | 0 | 0 | 0 | 0.1621168 | 0 | 0 | 0.04451022 | 0
19.7614 | 0 | 0 | 0 | 0 | 0 | 0 | 8.610764e-06 | 0 | 0 | 0 | 0 | 0 | 0 | 0.05683048 | 0 | 6.051294e-06 | 0.01578756 | 0
20.20328 | 0 | 0 | 0 | 0 | 0 | 0 | 0.0007553762 | 0 | 0 | 0 | 0 | 0 | 0 | 0.01154345 | 0 | 0.0005308476 | 0.005712033 | 0
20.65503 | 0 | 0 | 0 | 0 | 0 | 0 | 0.004270969 | 0 | 0 | 0 | 0 | 0 | 0 | 0 | 0 | 0.003001463 | 0.0141978 | 0
21.11689 | 0 | 0 | 0 | 0 | 0 | 0 | 0.01180558 | 0 | 0 | 0 | 0 | 0 | 0 | 0 | 0 | 0.008296481 | 0.0392448 | 0
21.58908 | 0 | 0 | 0 | 0 | 0 | 0 | 0.01782293 | 0 | 0 | 0 | 0 | 0 | 0 | 0 | 0 | 0.01252523 | 0.05924803 | 0
22.07182 | 0 | 0 | 0 | 0 | 0 | 0 | 0.02643607 | 0 | 0 | 0 | 0 | 0 | 0 | 0 | 0 | 0.01857819 | 0.08788032 | 0
22.56536 | 0 | 0 | 0 | 0 | 0 | 0 | 0.02315648 | 0 | 0 | 0 | 0 | 0 | 0 | 0 | 0 | 0.01627343 | 0.07697813 | 0
23.06994 | 0 | 0 | 0 | 0 | 0 | 0 | 0.01342723 | 0 | 0 | 0 | 0 | 0 | 0 | 0 | 0 | 0.008980239 | 0.05085707 | 0
23.58579 | 0 | 0 | 0 | 0 | 0 | 0 | 0.005777109 | 0 | 0 | 0 | 0 | 0 | 0 | 5.894907e-09 | 0 | 0.004060094 | 0.01920218 | 0
24.11318 | 0 | 0 | 0 | 0 | 0 | 0 | 0.00413202 | 0 | 0 | 0 | 0 | 0 | 0 | 2.189005e-05 | 0 | 0.003562067 | 0.004752448 | 0
24.65237 | 0 | 0 | 0 | 0 | 0 | 0 | 0.02216959 | 0 | 0 | 0 | 0 | 0 | 0 | 0.0001765751 | 0 | 0.02088964 | 0.001232844 | 0
25.20361 | 0 | 0 | 0 | 0 | 0 | 0 | 0.06197053 | 0 | 0 | 0 | 0 | 0 | 0 | 0.0004935792 | 0 | 0.05839269 | 0.003446161 | 0
25.76718 | 0 | 0 | 0 | 0 | 0 | 0 | 0.1222011 | 0 | 0 | 0 | 0 | 0 | 0 | 0.0009733 | 0 | 0.1151459 | 0.006795564 | 0
26.34335 | 0 | 0 | 0 | 0 | 0 | 0 | 0.163484 | 0 | 0 | 0 | 0 | 0 | 0 | 0.001302107 | 0 | 0.1540453 | 0.009091292 | 0
26.9324 | 0 | 0 | 0 | 0 | 0 | 0 | 0.1556602 | 0 | 0 | 0 | 0 | 0 | 0 | 0.001239793 | 0 | 0.1466732 | 0.008656212 | 0
27.53462 | 0 | 0 | 0 | 0 | 0 | 0 | 0.1161774 | 0 | 0 | 0 | 0 | 0 | 0 | 0.0008385764 | 0 | 0.10947 | 0.006460589 | 0
28.15031 | 0 | 0 | 0 | 0 | 0 | 0 | 0.04660258 | 0 | 0 | 0 | 0 | 0 | 0 | 0.0003709869 | 0 | 0.043912 | 0.002591555 | 0
28.77977 | 0 | 0 | 0 | 0 | 0 | 0 | 0.01275251 | 0 | 0 | 0 | 0 | 0 | 0 | 0.0001349424 | 0 | 0.01201625 | 0.0007091632 | 0
29.4233 | 0 | 0 | 0 | 0 | 0 | 0 | 0 | 0 | 0 | 0 | 0 | 0 | 0 | 0.0004874328 | 0 | 0 | 0 | 0
30.08122 | 0 | 0 | 0 | 0 | 0 | 0 | 0 | 0 | 0 | 0 | 0 | 0 | 0 | 0.001205283 | 0 | 0 | 0 | 0
30.75386 | 0 | 0 | 0 | 0 | 0 | 0 | 0 | 0 | 0 | 0 | 0 | 0 | 0 | 0.0026289 | 0 | 0 | 0 | 0
31.44153 | 0 | 0 | 0 | 0 | 0 | 0 | 0 | 0 | 0 | 0 | 0 | 0 | 0 | 0.003738593 | 0 | 0 | 0 | 0
32.14458 | 0 | 0 | 0 | 0 | 0 | 0 | 0 | 0 | 0 | 0 | 0 | 0 | 0 | 0.003909497 | 0 | 0 | 4.506303e-06 | 0
32.86335 | 0 | 0 | 0 | 0 | 0 | 0 | 0 | 0 | 0 | 0 | 0 | 0 | 0 | 0.002820391 | 0 | 0 | 0.0002239365 | 0
33.5982 | 0 | 0 | 0 | 0 | 0 | 0 | 0 | 0 | 0 | 0 | 0 | 0 | 0 | 0.001402991 | 0 | 0 | 0.001151366 | 0
34.34947 | 0 | 0 | 0 | 0 | 0 | 0 | 0 | 0 | 0 | 0 | 0 | 0 | 0 | 0.0004284849 | 0 | 0 | 0.00310608 | 0
35.11755 | 0 | 0 | 0 | 0 | 0 | 0 | 0 | 0 | 0 | 0 | 0 | 0 | 0 | 0 | 0 | 0 | 0.004721953 | 0
35.90279 | 0 | 0 | 0 | 0 | 0 | 0 | 0 | 0 | 0 | 0 | 0 | 0 | 0 | 0 | 0 | 0 | 0.006543259 | 0
36.7056 | 0 | 0 | 0 | 0 | 0 | 0 | 0 | 0 | 0 | 0 | 0 | 0 | 0 | 0 | 0 | 0 | 0.005564525 | 0
37.52636 | 0 | 0 | 0 | 0 | 0 | 0 | 0 | 0 | 0 | 0 | 0 | 0 | 0 | 0 | 0 | 0 | 0.003505502 | 0
38.36547 | 0 | 0 | 0 | 0 | 0 | 0 | 0 | 0 | 0 | 0 | 0 | 0 | 0 | 0 | 0 | 0 | 0.001295153 | 0
39.22334 | 0 | 0 | 0 | 0 | 0 | 0 | 0 | 0 | 0 | 0 | 0 | 0 | 0 | 0 | 0 | 0 | 0.000343991 | 0

## Fig13_ppt_bm
| acs | pcu | lcy | bcs | crs
Si-PAF | 0% | 0% | 8% | 19% | 73%
C-PAF | 20% | 13% | 0% | 12% | 55%
Proportion of basis models in the master model

## Fig15_sim-H2-iso
units Pressure: Pa Loading: mmol/g
Pressure | C_acs_77_absolute | C_pcu_77_absolute | C_lcy_77_absolute | C_bcs_77_absolute | C_crs_77_absolute | Si_acs_77_absolute | Si_pcu_77_absolute | Si_lcy_77_absolute | Si_bcs_77_absolute | Si_crs_77_absolute | C_master_model | Si_master_model
1 | 6.73619e-05 | 9.98255e-05 | 6.73619e-05 | 0.0004322387 | 0.000179652 | 0.0001592102 | 0.0001132484 | 3.1842e-05 | 0.0002441223 | 0.0001061515 | 0.000177126939 | 0.000126421192
3 | 0.0003368094 | 0.0003593718 | 0.0003031284 | 0.0013135566 | 0.000538956 | 0.0003078064 | 0.0002831211 | 0.0001857452 | 0.0007005248 | 0.0002759938 | 0.000568132806 | 0.000349434802
5 | 0.0005838029 | 0.0005839791 | 0.0005894164 | 0.0023688926 | 0.0011003685 | 0.0005413146 | 0.0003963695 | 0.0003927185 | 0.0011675413 | 0.0006581392 | 0.00108214765 | 0.000733691943
10 | 0.0011900598 | 0.0011479932 | 0.0009935877 | 0.0040866204 | 0.0018975742 | 0.0008066649 | 0.0008823941 | 0.0007854369 | 0.0020485044 | 0.0012313571 | 0.001921311334 | 0.001350941471
30 | 0.0035252714 | 0.0034839097 | 0.0032951184 | 0.0124001984 | 0.0056365814 | 0.0028763973 | 0.0027509933 | 0.0023456967 | 0.0071963003 | 0.0032482352 | 0.005746106119 | 0.003926164489
50 | 0.0062422004 | 0.0061442591 | 0.0053833365 | 0.0209944509 | 0.0095440123 | 0.0045958673 | 0.0044497199 | 0.0038316584 | 0.0112402389 | 0.0057321798 | 0.009815734636 | 0.006626669317
100 | 0.0126977134 | 0.0128575236 | 0.0106319492 | 0.0430330109 | 0.01879609 | 0.0082258594 | 0.00879091 | 0.0080029652 | 0.021790567 | 0.0112414415 | 0.01971283 | 0.0129867
300 | 0.0345678687 | 0.0371849964 | 0.0317948048 | 0.1390854307 | 0.0557594881 | 0.0262696801 | 0.0266416951 | 0.0240407376 | 0.0664543302 | 0.0333846399 | 0.05910559 | 0.03892037
500 | 0.060176608 | 0.0579936205 | 0.052654532 | 0.2069974274 | 0.0925881472 | 0.0426577149 | 0.0452427511 | 0.0384704871 | 0.101958201 | 0.0545618598 | 0.09533766 | 0.06227985
1000 | 0.12360904 | 0.1178789341 | 0.1063644001 | 0.4166612623 | 0.1833685461 | 0.0849757815 | 0.0878996629 | 0.0814041664 | 0.2233931143 | 0.1102913858 | 0.1908981 | 0.1294697
3000 | 0.3442304066 | 0.3655060535 | 0.2940177425 | 1.072435 | 0.5559218717 | 0.2556703253 | 0.2698993406 | 0.2453322775 | 0.606643866 | 0.3413088478 | 0.5508111 | 0.3840444
5000 | 0.5884845642 | 0.5832504113 | 0.5341684392 | 1.750045 | 0.8680896703 | 0.4237538222 | 0.4228979807 | 0.3963325217 | 1.038305 | 0.5195053342 | 0.8809741 | 0.6082235
10000 | 1.154717 | 1.136693 | 1.034235 | 3.167058 | 1.636708 | 0.8557547319 | 0.8490990409 | 0.7355085879 | 1.861783 | 1.059392 | 1.65895 | 1.185935
20000 | 2.138784 | 2.194079 | 1.995017 | 5.124802 | 2.771379 | 1.618255 | 1.641343 | 1.445751 | 3.382590155 | 1.966647 | 2.852222 | 2.194005
30000 | 3.222042 | 3.229624 | 2.892193 | 6.701575 | 3.895551413 | 2.393449 | 2.446676 | 2.280686 | 4.6571 | 2.796455 | 4.011002 | 3.108716
40000 | 4.256148 | 4.133275 | 3.790727749 | 8.011527387 | 4.766167 | 3.118174 | 3.2187 | 3.007125 | 5.732119 | 3.678181 | 4.971331 | 4.014744
50000 | 5.083699639 | 5.032553 | 4.594012 | 9.160984803 | 5.576577591 | 3.79763 | 3.987931 | 3.728697 | 6.776007 | 4.428703 | 5.837408 | 4.81869
60000 | 5.99789 | 5.963221 | 5.401345 | 9.947485 | 6.538142 | 4.517515 | 4.614133 | 4.325109 | 7.702917672 | 5.083934 | 6.764473 | 5.520835
70000 | 6.879466 | 6.854792 | 6.199846608 | 10.9746 | 7.197724 | 5.148072 | 5.281209 | 5.017318 | 8.619968 | 5.902893 | 7.542716 | 6.348291
80000 | 7.768553105 | 7.536839739 | 6.933249 | 11.71363 | 7.889474 | 5.751520919 | 5.944684 | 5.704798 | 9.23798 | 6.40793 | 8.278346 | 6.889389
90000 | 8.480758979 | 8.257255 | 7.686967 | 12.4427 | 8.439972 | 6.420851141 | 6.6895 | 6.225304 | 10.23963 | 7.231187 | 8.904704 | 7.722322
100000 | 9.270094 | 8.930658 | 8.325787 | 13.12017 | 9.30274 | 7.150957 | 7.227879 | 6.805943 | 10.79877 | 7.7113 | 9.705932 | 8.225491
200000 | 15.01705 | 14.84819 | 14.1766 | 17.73991 | 13.90715 | 12.6129 | 12.41501 | 12.11767 | 16.11891 | 12.70497 | 14.7114 | 13.30664
300000 | 19.42325 | 19.23029 | 18.29257 | 20.40142 | 17.62315 | 16.87379 | 16.7499 | 16.31517 | 19.83089 | 16.85799 | 18.52549 | 17.37942
400000 | 22.6805 | 22.58047 | 21.64702 | 22.50963 | 20.30754 | 20.37592 | 20.30385 | 19.91182 | 22.69664 | 19.80101 | 21.34186 | 20.36004
500000 | 25.17977 | 25.30471 | 24.42734 | 23.84637 | 22.70541 | 23.39753 | 23.31414 | 22.94055 | 24.71281 | 22.45691 | 23.6751 | 22.92422
1000000 | 33.05134 | 33.51672 | 32.95469 | 28.24464 | 30.74174 | 33.93488 | 33.65883 | 33.46948 | 31.48633 | 32.30064 | 31.26475 | 32.23943
1500000 | 37.75697 | 38.18611 | 37.65826 | 30.41649 | 35.98213 | 40.20927 | 40.1388 | 40.01646 | 35.22995 | 38.97603 | 35.95574 | 38.34751
2000000 | 41.02785 | 41.17383 | 40.81409 | 31.65424 | 40.00104 | 44.80522 | 44.50587 | 44.65373 | 37.50758 | 44.05287 | 39.35725 | 42.85734
3000000 | 45.1271 | 45.09074 | 44.9156 | 33.51012 | 45.28378 | 51.3515 | 50.60491 | 50.77199 | 40.7051 | 51.71271 | 43.81451 | 49.54601
4000000 | 47.86506 | 47.60037 | 47.64674 | 34.69314 | 49.22897 | 55.49786 | 54.63845 | 54.87622 | 42.85361 | 57.19191 | 47.00017 | 54.28238
5000000 | 49.78984 | 49.43371 | 49.50063 | 35.45686 | 52.07088 | 58.66471 | 57.49477 | 57.85248 | 44.38518 | 61.45538 | 49.27816 | 57.92381
6000000 | 51.4606 | 50.7895 | 51.09187 | 36.21392 | 54.42097 | 61.22823 | 59.86065 | 60.36687 | 45.60463 | 64.76421 | 51.17196 | 60.7721
7000000 | 52.73488 | 52.02263 | 52.18227 | 36.78517 | 56.01375 | 63.32506 | 61.63498 | 62.04361 | 46.33041 | 67.51944 | 52.5317 | 63.05546
8000000 | 54.02978 | 52.75794 | 53.19328 | 37.24762 | 57.59293 | 64.78614 | 63.20985 | 63.71586 | 47.29528 | 69.59092 | 53.81031 | 64.88475
9000000 | 54.64499 | 53.79859 | 54.10926 | 37.68827 | 58.95485 | 66.10262 | 64.46289 | 64.76858 | 47.77675 | 71.57591 | 54.87057 | 66.50949
10000000 | 55.48195 | 54.35392 | 54.86012 | 38.01432 | 60.11694724 | 67.41399 | 65.48611 | 66.11064 | 48.48897 | 73.15619 | 55.78844 | 67.90577

## Fig15_sim-H2-iso_g
units Pressure: Pa Loading: wt.%
Pressure | C_acs_77_absolute | C_pcu_77_absolute | C_lcy_77_absolute | C_bcs_77_absolute | C_crs_77_absolute | Si_acs_77_absolute | Si_pcu_77_absolute | Si_lcy_77_absolute | Si_bcs_77_absolute | Si_crs_77_absolute | C_master_model | Si_master_model
1 | 1.357935e-05 | 2.012362e-05 | 1.357935e-05 | 8.713405e-05 | 3.621568e-05 | 3.209485e-05 | 2.282952e-05 | 6.41897e-06 | 4.92121e-05 | 2.139886e-05 | 3.570665e-05 | 2.548498e-05
3 | 6.789668e-05 | 7.244499e-05 | 6.110702e-05 | 0.0002647965 | 0.0001086469 | 6.205003e-05 | 5.707379e-05 | 3.7444e-05 | 0.0001412172 | 5.563702e-05 | 0.0001145286 | 7.044181e-05
5 | 0.0001176875 | 0.0001177231 | 0.0001188191 | 0.000477538 | 0.0002218206 | 0.0001091224 | 7.990328e-05 | 7.916727e-05 | 0.0002353618 | 0.0001326728 | 0.0002181474 | 0.0001479032
10 | 0.0002399012 | 0.0002314211 | 0.0002002949 | 0.0008238068 | 0.0003825267 | 0.0001626137 | 0.0001778797 | 0.0001583344 | 0.0004129522 | 0.0002482262 | 0.0003873115 | 0.0002723328
30 | 0.0007106474 | 0.0007023095 | 0.0006642519 | 0.002499669 | 0.001136254 | 0.0005798438 | 0.0005545642 | 0.0004728621 | 0.001450667 | 0.000654801 | 0.00115833 | 0.0007914603
50 | 0.001258337 | 0.001238594 | 0.001085204 | 0.00423205 | 0.001923921 | 0.0009264631 | 0.0008970021 | 0.0007724104 | 0.002265846 | 0.001155525 | 0.001978687 | 0.001335837
100 | 0.002559641 | 0.002591855 | 0.002143227 | 0.008674186 | 0.003788923 | 0.001658207 | 0.001772111 | 0.001613276 | 0.004392524 | 0.002266088 | 0.003973679 | 0.002617886
300 | 0.006967982 | 0.007495487 | 0.00640904 | 0.02803009 | 0.01123918 | 0.005295372 | 0.005370358 | 0.004846089 | 0.0133946 | 0.00672949 | 0.01191317 | 0.007845189
500 | 0.01212941 | 0.01168945 | 0.0106134 | 0.04171079 | 0.01866118 | 0.008598544 | 0.009119564 | 0.007754587 | 0.02054933 | 0.01099781 | 0.01921445 | 0.01255314
1000 | 0.02491189 | 0.02375733 | 0.02143719 | 0.08392342 | 0.03695124 | 0.01712716 | 0.01771638 | 0.01640741 | 0.0450131 | 0.02222848 | 0.03846482 | 0.02609187
3000 | 0.0693446 | 0.07362738 | 0.05923534 | 0.2157236 | 0.1119417 | 0.05151352 | 0.05437888 | 0.0494316 | 0.1221428 | 0.06875646 | 0.1108953 | 0.07735387
5000 | 0.1184909 | 0.1174382 | 0.1075661 | 0.3515478 | 0.1746908 | 0.08535078 | 0.08517854 | 0.0798321 | 0.2088727 | 0.1046165 | 0.1772308 | 0.1224424
10000 | 0.2322365 | 0.2286198 | 0.2080556 | 0.6343906 | 0.3288557 | 0.1722128 | 0.1708757 | 0.1480502 | 0.3739097 | 0.2131056 | 0.3331654 | 0.2384539
20000 | 0.4293023 | 0.4403524 | 0.4005606 | 1.022535 | 0.5555729 | 0.32516 | 0.3297838 | 0.290599 | 0.6772713 | 0.3948869 | 0.5713755 | 0.4401969
30000 | 0.6453334 | 0.6468422 | 0.5796519 | 1.332949 | 0.7791776 | 0.4801738 | 0.4907998 | 0.4576548 | 0.9300836 | 0.5605716 | 0.8016578 | 0.6225455
40000 | 0.8506895 | 0.8263334 | 0.75837 | 1.589359 | 0.9516586 | 0.6246599 | 0.6446683 | 0.6025476 | 1.142326 | 0.7360196 | 0.9916966 | 0.8025402
50000 | 1.014417 | 1.004313 | 0.9175999 | 1.813258 | 1.111674 | 0.7597404 | 0.7975076 | 0.7460528 | 1.347555 | 0.8848735 | 1.162456 | 0.9616773
60000 | 1.194658 | 1.187835 | 1.077118 | 1.965872 | 1.300866 | 0.9024583 | 0.9215817 | 0.8643539 | 1.529072 | 1.014463 | 1.344731 | 1.10023
70000 | 1.367848 | 1.363009 | 1.234387 | 2.164463 | 1.430223 | 1.02713 | 1.053413 | 1.001304 | 1.708003 | 1.175959 | 1.497119 | 1.263075
80000 | 1.5419 | 1.496598 | 1.378395 | 2.306855 | 1.565525 | 1.146149 | 1.184186 | 1.136944 | 1.82822 | 1.275288 | 1.640799 | 1.369277
90000 | 1.680883 | 1.63731 | 1.525954 | 2.446924 | 1.672934 | 1.277827 | 1.33058 | 1.239393 | 2.022441 | 1.436776 | 1.762771 | 1.532262
100000 | 1.834458 | 1.768475 | 1.650674 | 2.576719 | 1.8408 | 1.421062 | 1.436128 | 1.353428 | 2.130523 | 1.530711 | 1.91844 | 1.630492
200000 | 2.938307 | 2.906228 | 2.77843 | 3.452679 | 2.727062 | 2.479563 | 2.44161 | 2.384529 | 3.147116 | 2.497212 | 2.879676 | 2.611679
300000 | 3.767959 | 3.731925 | 3.556417 | 3.950221 | 3.430735 | 3.289653 | 3.26629 | 3.184216 | 3.843999 | 3.286675 | 3.599673 | 3.38437
400000 | 4.372213 | 4.353771 | 4.181316 | 4.340705 | 3.932758 | 3.945479 | 3.932073 | 3.859082 | 4.37519 | 3.838429 | 4.124334 | 3.942066
500000 | 4.830734 | 4.853541 | 4.693155 | 4.586656 | 4.376805 | 4.504213 | 4.488881 | 4.420129 | 4.745399 | 4.330978 | 4.554749 | 4.41685
1000000 | 6.246561 | 6.328949 | 6.229431 | 5.387054 | 5.835528 | 6.402853 | 6.354079 | 6.320592 | 5.968434 | 6.113355 | 5.928062 | 6.102399
1500000 | 7.073001 | 7.147645 | 7.055815 | 5.777355 | 6.763006 | 7.497946 | 7.485789 | 7.464675 | 6.631006 | 7.28473149 | 6.75673 | 7.174919
2000000 | 7.638928 | 7.664025 | 7.602154 | 5.998353 | 7.462014 | 8.28397 | 8.233181 | 8.258274 | 7.029568 | 8.156216 | 7.348019 | 7.950317
3000000 | 8.33852 | 8.332361 | 8.302683 | 6.327782 | 8.365049 | 9.380765 | 9.257004 | 9.28473 | 7.583392 | 9.44052 | 8.111022 | 9.075202
4000000 | 8.799916 | 8.755514 | 8.763295 | 6.536572 | 9.028031 | 10.062 | 9.921642 | 9.960517 | 7.951832 | 10.33738 | 8.648005 | 9.85398
5000000 | 9.121506 | 9.062176 | 9.073329 | 6.670866 | 9.499695 | 10.57544 | 10.38644 | 10.44431 | 8.212687 | 11.02306 | 9.02772 | 10.44279
6000000 | 9.398821 | 9.287634 | 9.337763 | 6.803608 | 9.886053 | 10.98679 | 10.76782 | 10.849 | 8.419328 | 11.54801 | 9.340919 | 10.89764
7000000 | 9.609193 | 9.491728 | 9.518083 | 6.903522 | 10.14604 | 11.32045 | 11.05171 | 11.11684 | 8.541873 | 11.98044 | 9.564508 | 11.25802
8000000 | 9.82197 | 9.612991 | 9.684632 | 6.984249 | 10.40233 | 11.55147 | 11.30218 | 11.38236 | 8.704282 | 12.30278 | 9.773473 | 11.54543
9000000 | 9.92271 | 9.784055 | 9.834997 | 7.061041 | 10.62219 | 11.7586 | 11.50047 | 11.5487 | 8.785106 | 12.60945 | 9.945996 | 11.79796
10000000 | 10.0594 | 9.875077 | 9.957885 | 7.117778 | 10.80894 | 11.96397 | 11.66172 | 11.75986 | 8.904407 | 12.85206 | 10.09469 | 12.01463

## Fig15_sim-H2-iso_v
units Pressure: Pa Loading: g/L
Pressure | C_acs_77_absolute | C_pcu_77_absolute | C_lcy_77_absolute | C_bcs_77_absolute | C_crs_77_absolute | Si_acs_77_absolute | Si_pcu_77_absolute | Si_lcy_77_absolute | Si_bcs_77_absolute | Si_crs_77_absolute | C_master_model | Si_master_model
1 | 5.628113e-05 | 8.592087e-05 | 5.68374375e-05 | 0.0004853486 | 0.0001345122 | 0.000108829 | 7.96143e-05 | 2.220279e-05 | 0.000224754 | 6.476875e-05 | 0.0001546495 | 9.176067e-05
3 | 0.0002814056875 | 0.0003093151 | 0.0002557685 | 0.001474955 | 0.0004035365 | 0.0002104028 | 0.00019903575 | 0.0001295163 | 0.0006449463 | 0.0001683987 | 0.0004954318 | 0.000255832175
5 | 0.0004877699 | 0.0005026371 | 0.0004973275 | 0.002659962 | 0.000823887 | 0.0003700187 | 0.0002786501 | 0.0002738344 | 0.00107491 | 0.0004015662 | 0.0009352301 | 0.0005192831
10 | 0.0009943001 | 0.00098809 | 0.0008383522 | 0.00458875 | 0.001420785 | 0.0005514004 | 0.0006203281 | 0.0005476688 | 0.001885979 | 0.0007513175 | 0.001659393 | 0.0009506113
30 | 0.00294538 | 0.002998638 | 0.002780298 | 0.01392383 | 0.004220319 | 0.001966178 | 0.001933964 | 0.001635605 | 0.006625357 | 0.001981924 | 0.004970934 | 0.002836471
50 | 0.005215385 | 0.00528843 | 0.004542258 | 0.02357407 | 0.007145959 | 0.003141531 | 0.003128179 | 0.002671736 | 0.01034846 | 0.003497512 | 0.008489739 | 0.00473313
100 | 0.01060899 | 0.01106661 | 0.008970842 | 0.04832055 | 0.01407334 | 0.005622833 | 0.00618006 | 0.005580301 | 0.02006174 | 0.00685901 | 0.01709926 | 0.009265232
300 | 0.0288816 | 0.03200552 | 0.02682727 | 0.1561751 | 0.04174921 | 0.01795679 | 0.01872926 | 0.01676311 | 0.06118195 | 0.02036977 | 0.05164012 | 0.02783555
500 | 0.05027782 | 0.04991573 | 0.04442793 | 0.2324315 | 0.06932421 | 0.02915892 | 0.03180591 | 0.02682467 | 0.093869 | 0.03329114 | 0.08256471 | 0.04428361
1000 | 0.1032759 | 0.1014597 | 0.08974631 | 0.4678571 | 0.1372949 | 0.05808568 | 0.06179397 | 0.05676143 | 0.2056695 | 0.06729473 | 0.1655 | 0.09274326
3000 | 0.287606 | 0.314595 | 0.2480812 | 1.204207 | 0.4162395 | 0.1747649 | 0.1897408 | 0.1710651 | 0.5585137 | 0.208251 | 0.471855 | 0.271826
5000 | 0.4916814 | 0.5020099 | 0.4507114 | 1.965076 | 0.6499712 | 0.2896593 | 0.2972997 | 0.2763544 | 0.9559276 | 0.3169783 | 0.7568908 | 0.4351287
10000 | 0.9647713 | 0.9783638 | 0.8726488 | 3.556199 | 1.225465 | 0.584956 | 0.5969215 | 0.5128548 | 1.714072 | 0.6463921 | 1.420891 | 0.8385683
20000 | 1.786964 | 1.888468 | 1.683321 | 5.754494 | 2.075035 | 1.106167 | 1.153873 | 1.008092 | 3.114220832 | 1.199958 | 2.434702 | 1.548318
30000 | 2.69203 | 2.779772 | 2.440325 | 7.525008 | 2.916745 | 1.636056 | 1.720027 | 1.590275 | 4.287613 | 1.706268 | 3.406987 | 2.187444
40000 | 3.55603 | 3.557554 | 3.198475 | 8.995917 | 3.568608 | 2.131445 | 2.262764 | 2.096805 | 5.277341 | 2.244257 | 4.215932 | 2.808747
50000 | 4.247453 | 4.331572 | 3.876256 | 10.28661 | 4.175392 | 2.595891 | 2.803538 | 2.599943 | 6.238409 | 2.702191 | 4.943454 | 3.365893
60000 | 5.011263 | 5.132608 | 4.557453 | 11.16975 | 4.895352 | 3.087973 | 3.243762 | 3.015809 | 7.09178 | 3.101983 | 5.702305 | 3.85315
70000 | 5.747824 | 5.899993 | 5.231199 | 12.32307 | 5.389205 | 3.518994 | 3.71272 | 3.498471 | 7.936074 | 3.601673 | 6.359395 | 4.416953
80000 | 6.49066 | 6.487039 | 5.850017 | 13.1529 | 5.907144 | 3.931485 | 4.179147 | 3.977837 | 8.505053 | 3.909824 | 6.968724 | 4.788358
90000 | 7.085711 | 7.107108 | 6.485975 | 13.97156 | 6.319323 | 4.389009 | 4.702757 | 4.340775 | 9.427238 | 4.412138 | 7.493281 | 5.359298
100000 | 7.745204 | 7.686713 | 7.024988 | 14.73227 | 6.965309 | 4.888077 | 5.08124 | 4.745643 | 9.942013 | 4.70508 | 8.147106 | 5.703343
200000 | 12.54681 | 12.78 | 11.96169 | 19.91964 | 10.41281 | 8.621617 | 8.727821 | 8.449401 | 14.84006 | 7.75199 | 12.28816 | 9.154516
300000 | 16.22821 | 16.55172 | 15.43458 | 22.90818 | 13.19511 | 11.53417 | 11.77528 | 11.37623 | 18.25754 | 10.28597 | 15.40366 | 11.88779
400000 | 18.94965 | 19.43525 | 18.26495 | 25.27543 | 15.20501 | 13.92808 | 14.27373 | 13.8841 | 20.89593 | 12.08166 | 17.71232 | 13.90057
500000 | 21.03781 | 21.78003 | 20.61087 | 26.77642 | 17.00039 | 15.99351 | 16.38998 | 15.99597 | 22.75213 | 13.70217 | 19.60235 | 15.60517
1000000 | 27.61454 | 28.8482 | 27.80593 | 31.71511 | 23.01749 | 23.19638 | 23.66235 | 23.33757 | 28.98825 | 19.70837 | 25.7386 | 21.76188
1500000 | 31.54611 | 32.86719 | 31.77464 | 34.15382 | 26.94116 | 27.48528 | 28.21781 | 27.90264 | 32.43487 | 23.78138 | 29.49806 | 25.75524
2000000 | 34.27895 | 35.43876 | 34.43741 | 35.54365 | 29.95028 | 30.62686 | 31.28788 | 31.13611 | 34.53179 | 26.87904 | 32.20072 | 28.67363
3000000 | 37.70389 | 38.81008 | 37.8981 | 37.62757 | 33.90566 | 35.10161 | 35.57554 | 35.40225 | 37.47562 | 31.55272 | 35.74951 | 32.98603
4000000 | 39.99146 | 40.97015 | 40.20254 | 38.95595 | 36.85957 | 37.93588 | 38.41115 | 38.26405 | 39.45367 | 34.89587 | 38.27189 | 36.03131
5000000 | 41.59963 | 42.54813 | 41.76678 | 39.8135 | 38.98742 | 40.10059 | 40.41916 | 40.33933 | 40.86373 | 37.49724 | 40.07188 | 38.36424
6000000 | 42.99555 | 43.71507 | 43.10941 | 40.66358 | 40.74701 | 41.85291 | 42.08238 | 42.09256 | 41.98643 | 39.51614 | 41.57256 | 40.19161
7000000 | 44.06022 | 44.77644 | 44.02945 | 41.30502 | 41.93959 | 43.28621 | 43.32974 | 43.26172 | 42.65463 | 41.19726 | 42.65636 | 41.63931
8000000 | 45.14212 | 45.40933 | 44.8825 | 41.8243 | 43.12198 | 44.28493 | 44.43688 | 44.42774 | 43.54295 | 42.46118 | 43.66764 | 42.82404
9000000 | 45.65612 | 46.30502 | 45.65537 | 42.31909 | 44.1417 | 45.18482 | 45.31778 | 45.16178 | 43.98622 | 43.67233 | 44.5071 | 43.85112
10000000 | 46.35541 | 46.783 | 46.28892 | 42.6852 | 45.01181 | 46.08121 | 46.03711 | 46.09757 | 44.64193 | 44.63654 | 45.23159 | 44.75445

## Fig15_exp-H2-iso
C-PAF |  |  |  | Si-PAF
Pressure | Absolute | Absolute | Absolute | Pressure | Absolute | Absolute | Absolute
bar | wt% | mmol/g | g/L | bar | wt% | mmol/g | g/L
0.1898 | 0.47767 | 2.38075 | 1.23663 | 0.12653 | 0.3542 | 1.76318 | 0.96845
1.4313 | 2.03035 | 10.27991 | 5.25638 | 0.99719 | 1.6052 | 8.09222 | 4.38895
4.3565 | 3.73789 | 19.26106 | 9.67702 | 2.1209 | 2.51053 | 12.77371 | 6.86429
7.5378 | 4.77011 | 24.84647 | 12.34934 | 4.753 | 3.77211 | 19.44434 | 10.31371
10.836 | 5.47795 | 28.74714 | 14.18187 | 7.6832 | 4.6391 | 24.13085 | 12.68422
17.447 | 6.44905 | 34.19455 | 16.69594 | 10.774 | 5.2961 | 27.73947 | 14.48061
24.115 | 7.07421 | 37.76168 | 18.31443 | 17.146 | 6.23811 | 33.00171 | 17.05625
30.819 | 7.50925 | 40.27242 | 19.4407 | 23.676 | 6.90337 | 36.78211 | 18.87519
37.528 | 7.8402 | 42.19829 | 20.29749 | 30.277 | 7.41789 | 39.74317 | 20.28198
44.266 | 8.04406 | 43.39153 | 20.82527 | 36.931 | 7.8209 | 42.08559 | 21.38389
51.018 | 8.25697 | 44.64336 | 21.37646 | 43.639 | 8.14159 | 43.96428 | 22.26075
57.836 | 8.37126 | 45.31778 | 21.67236 | 50.392 | 8.42098 | 45.61168 | 23.02464
64.693 | 8.52228 | 46.21149 | 22.06333 | 57.22 | 8.63173 | 46.86103 | 23.60087
71.683 | 8.50293 | 46.0968 | 22.01323 | 64.123 | 8.82828 | 48.0314 | 24.13828
78.728 | 8.57462 | 46.52194 | 22.19885 | 71.117 | 9.00022 | 49.05943 | 24.60841
85.904 | 8.58647 | 46.59226 | 22.22952 | 78.23 | 9.13096 | 49.84367 | 24.96587
93.217 | 8.58926 | 46.6088 | 22.23673 | 85.467 | 9.26462 | 50.6478 | 25.33133
99.664 | 8.6415 | 46.91908 | 22.37197 | 92.861 | 9.38065 | 51.34778 | 25.64858
103.83 | 8.59873 | 46.66502 | 22.26125 | 99.534 | 9.46414 | 51.85256 | 25.87686
106.39 | 8.69855 | 47.25838 | 22.51968 | 103.78 | 9.50676 | 52.11056 | 25.99338
|  |  |  | 106.41 | 9.5438 | 52.33504 | 26.09466