## Sheet1
energy evaluation ENCUT | 1e-06 |  |  | molecule O2 | -2.23522981
DFT+U | Mn = 4.5 eV |  |  | molecule H2O | -14.22922402 | -14.21477095
|  |  |  | molecule H2 | -6.77359872 | (non-spin-polarization)
| energy (eV) |  |  | E_OH | -10.84242466 | -10.82797159
| w/o D3 | w/ D3 |  | E_OH (radical) | -7.52233053 | (chage = 0)
oxy_vac surface | -1240.535 | -1271.485 | 1/25 upate
010 surface | -1246.958 | -1278.042 | 1/26 update
E_surf | 0 | 0
E_VO | -7.540123 | -7.675122 | (down hill!)
OH on defect site 1 | -1251.72 | -1282.875 | 1/25 upate
OH on surface site 1 | -1256.728 | -1287.919 | 1/25 upate
OH on defect site 2 |  | -1281.297
OH on surface site 2 |  | -1281.295
E_b (defect) | -3.66301649 | -0.54780108
E_b (surface) | -2.24789347 | 0.9659318
E_b (defect site 2) |  | 1.030286